## Sheet1
Sample No. | samp_type | Slide | Site/Source | Age | Association | State/Province | County | Description | anid | samp_date | Na | Mg | Al | Si | P | S | Sc | Ti | V | Cr | Mn | Fe | Ni | Co | Cu | Zn | As | Mo | Rh | Ag | Cd | In | Sn | Sb | Te | La | Ce | Ta | W | Pt | Au | Hg | Pb | Bi | U
Unit B | Artifact | 12 | Rainbow Dam East | Late Archaic | Burnt Rollways Phase | Wisconsin | Oneida | Knife | RDEUnitB4 | 2008-08-03 | 2.223772 | 0.2477212 | 5.241761 | 0 | 1.870208 | 0 | 0.07240565 | 0.03067395 | 2.510808 | 0.0755629 | 0 | 11.75583 | 18.28218 | 0.03084778 | 913005.8 | 3.573175 | 86373.92 | 0.0300227 | 59.11778 | 511.0462 | 0 | 0 | 0 | 0 | 0.2259004 | 0.9824455 | 1.183117 | 0.01524891 | 0.01879309 | 0.0009520364 | 0 | 0.6727376 | 0 | 0 | 1.069963
Unit B | Artifact | 12 | Rainbow Dam East | Late Archaic | Burnt Rollways Phase | Wisconsin | Oneida | Knife | RDEUnitB4b | 2008-08-03 | 2.228075 | 0.8370061 | 9.251465 | 1.480393 | 4.015857 | 0 | 0.3045565 | 0.06677975 | 5.553499 | 0.2255203 | 0.1136215 | 99.85795 | 66.52289 | 0.1584347 | 859033 | 11.86503 | 140272.8 | 0.2954304 | 43.53551 | 440.0426 | 0 | 0 | 0 | 0 | 0 | 1.665308 | 2.034227 | 0 | 0.1562435 | 0 | 0 | 1.185867 | 0.167418 | 0 | 2.612334