## Sheet1
Sample No. | samp_type | Slide | Site/Source | Age | Association | State/Province | County | Description | anid | samp_date | Na | Mg | Al | Si | P | S | Sc | Ti | V | Cr | Mn | Fe | Ni | Co | Cu | Zn | As | Mo | Rh | Ag | Cd | In | Sn | Sb | Te | La | Ce | Ta | W | Pt | Au | Hg | Pb | Bi | U
51.6B1 | Artifact | 4 | Burnt Rollways | Late Archaic | Burnt Rollways Phase | Wisconsin | Oneida | Unworked copper nugget | 516B1 | 2008-07-31 | 1.59449 | 0.8267796 | 26.61916 | 1.759179 | 4.671449 | 0.05407606 | 0.04138243 | 0.05416259 | 30.87833 | 0.1224277 | 0.2919791 | 152.1532 | 10.57768 | 0.09944065 | 816183.5 | 7.824729 | 182878.1 | 0.5885454 | 76.0121 | 615.9435 | 0.02766147 | 0.05146067 | 0.02879236 | 0.1025481 | 0 | 0.724589 | 1.438597 | 0.0006747189 | 0.0741414 | 0.02397267 | 0.0153495 | 0.8991235 | 0.3946095 | 0.03706491 | 4.495635
51.6B1 | Artifact | 4 | Burnt Rollways | Late Archaic | Burnt Rollways Phase | Wisconsin | Oneida | Unworked copper nugget | 516B1b | 2008-07-31 | 0 | 0.2746476 | 24.7328 | 2.614389 | 4.640432 | 0.3282192 | 0 | 0.03143695 | 38.72419 | 0 | 0.230372 | 59.61158 | 0 | 0 | 780899.4 | 4.277618 | 218449.3 | 0.372918 | 61.39026 | 443.7953 | 0.01509602 | 0.03444839 | 0.01386767 | 0 | 0 | 0.9602485 | 2.111857 | 0.000170196 | 0.05400762 | 0.003356108 | 0.01201529 | 0.9686987 | 0.7353422 | 0.00686914 | 5.352206
56.7B1 | Artifact | 4 | Burnt Rollways | Late Archaic | Burnt Rollways Phase | Wisconsin | Oneida | Worked copper nugget | 567B7 | 2008-07-31 | 9.20937 | 2.903885 | 141.8682 | 289.913 | 37.39906 | 0 | 1.762563 | 0.1240712 | 155.7616 | 0.8130051 | 0.2925895 | 305.4594 | 50.39425 | 0.3045472 | 946240.8 | 9.817642 | 50645.75 | 0.7425566 | 92.66243 | 1913.249 | 0.03262885 | 0 | 0.09805359 | 0.1307776 | 0.6172067 | 18.86626 | 36.56236 | 0.002339231 | 0.01880825 | 0 | 0 | 6.531465 | 0.7756178 | 0.02689598 | 37.11041
56.7B1 | Artifact | 4 | Burnt Rollways | Late Archaic | Burnt Rollways Phase | Wisconsin | Oneida | Worked copper nugget | 567B7b | 2008-07-31 | 52.6283 | 4.111616 | 572.4111 | 608.371 | 65.03535 | 1.47291 | 1.898018 | 0.4664279 | 188.0165 | 0.005064055 | 1.136714 | 718.8799 | 0 | 0.6488583 | 976921.6 | 19.69849 | 19628.68 | 2.043813 | 97.47549 | 873.1699 | 0.09105739 | 0 | 0.06331572 | 0 | 0 | 68.52853 | 100.7082 | 0.335008 | 0.2236226 | 0 | 0.02355043 | 4.113392 | 4.349011 | 0.07450553 | 63.74129
59.07B4 | Artifact | 4 | Burnt Rollways | Late Archaic | Burnt Rollways Phase | Wisconsin | Oneida | Worked copper nugget | 5907B4 | 2008-07-31 | 0.938226 | 0 | 16.48729 | 0.6532127 | 5.781454 | 0.2658891 | 0 | 0.01313956 | 70.51145 | 0 | 0 | 0 | 0 | 0 | 999032.1 | 1.652855 | 140.7809 | 0.9663019 | 87.63414 | 627.8688 | 0.01691894 | 0 | 0.01534778 | 0 | 0 | 2.119039 | 4.675409 | 0.001298465 | 0.03296296 | 0 | 0.004230807 | 1.411996 | 0.2097453 | 0.01274748 | 5.845027
59.07B4 | Artifact | 4 | Burnt Rollways | Late Archaic | Burnt Rollways Phase | Wisconsin | Oneida | Worked copper nugget | 5907B4b | 2008-07-31 | 0 | 1.006215 | 42.48832 | 2.732966 | 5.870286 | 0.2263499 | 0 | 0.08035496 | 66.34268 | 0.190483 | 0.3219411 | 231.6319 | 0 | 0.01268282 | 998382.5 | 3.747685 | 496.1615 | 0.4637489 | 74.91754 | 666.2591 | 0.0001872206 | 0.01137255 | 0.02343745 | 0.0966895 | 0 | 3.43983 | 6.991089 | 0.001287951 | 0.1248807 | 0.004703187 | 0.003885692 | 1.438738 | 0.7516198 | 0.0007805094 | 12.19142
62.25B5 | Artifact | 4 | Burnt Rollways | Late Archaic | Burnt Rollways Phase | Wisconsin | Oneida | Worked copper nugget | 6225B5 | 2008-07-31 | 4.798728 | 1.548463 | 55.21049 | 1.289192 | 4.588525 | 0.3853551 | 0.1397528 | 0.05109073 | 37.00699 | 0.2081964 | 0.250615 | 199.9356 | 17.61744 | 0.1563399 | 998803.7 | 8.151957 | 165.0505 | 0.2747051 | 103.0055 | 575.0728 | 0.01330816 | 0 | 0.04174294 | 0 | 0.3322326 | 4.208336 | 7.037454 | 3.9201e-05 | 0.003887343 | 0.02576693 | 0 | 4.813756 | 0.7933082 | 0.009692511 | 4.308499
62.25B5 | Artifact | 4 | Burnt Rollways | Late Archaic | Burnt Rollways Phase | Wisconsin | Oneida | Worked copper nugget | 6225B5b | 2008-07-31 | 0.7588493 | 0 | 42.12753 | 0.9604649 | 5.57828 | 0.4265362 | 0 | 0.04261685 | 24.40906 | 0 | 0.1226942 | 62.63123 | 0 | 0.03823157 | 998655.2 | 5.18355 | 612.4222 | 0.4711169 | 79.74267 | 493.2292 | 0.02248037 | 0 | 0.02071362 | 0.1538113 | 0.09776027 | 1.824733 | 4.876914 | 0.0003037547 | 0.02237608 | 0.001426132 | 0.08012082 | 2.020224 | 0.4991412 | 0.005127886 | 7.078626
63.6B4 | Artifact | 5 | Burnt Rollways | Late Archaic | Burnt Rollways Phase | Wisconsin | Oneida | Worked copper nugget | 6526B4 | 2008-08-03 | 3.090459 | 0.1102053 | 10.28505 | 1.203277 | 6.172563 | 0 | 0.002064634 | 0.06474359 | 9.851558 | 0.1674507 | 0.2753192 | 16.79627 | 0 | 0 | 999558.2 | 7.776073 | 32.54978 | 0.8338292 | 75.98731 | 267.8618 | 0 | 0 | 0 | 0 | 0 | 1.184254 | 2.330313 | 0 | 0.03656473 | 0 | 0 | 0 | 0 | 0 | 5.206021
65.26B4 | Artifact | 6 | Burnt Rollways | Late Archaic | Burnt Rollways Phase | Wisconsin | Oneida | Worked copper nugget | 6526B4b | 2008-08-03 | 1.076508 | 0.4051224 | 24.31903 | 0.2723233 | 17.36705 | 0 | 0.1946441 | 0.08938045 | 15.20964 | 0.216911 | 0.2012744 | 74.54739 | 35.63414 | 0.1234755 | 999354.2 | 9.1175 | 123.7241 | 0.6611324 | 48.38434 | 273.3396 | 0.03359207 | 0 | 0 | 0 | 0.8768063 | 2.097191 | 4.806941 | 0.0103282 | 0.04183616 | 0 | 0 | 0.4550743 | 0.7537111 | 0 | 11.87989
63.6B4 | Artifact | 5 | Burnt Rollways | Late Archaic | Burnt Rollways Phase | Wisconsin | Oneida | Worked copper nugget | 656B4 | 2008-07-31 | 10.50623 | 0.727442 | 37.38269 | 1.741527 | 8.437913 | 0 | 0 | 0.06883542 | 52.53528 | 0.2559298 | 0.1628348 | 109.2904 | 11.5682 | 0.02668264 | 999177.9 | 3.92671 | 42.04423 | 0.4461058 | 107.0684 | 414.2912 | 0.01505135 | 0 | 0.03504067 | 0.07583134 | 0.2505659 | 4.874401 | 9.561411 | 0.0008650482 | 0.07548817 | 0 | 0.02583716 | 2.609259 | 0.6316352 | 0.01074665 | 3.431517
63.6B4 | Artifact | 5 | Burnt Rollways | Late Archaic | Burnt Rollways Phase | Wisconsin | Oneida | Worked copper nugget | 656B4b | 2008-07-31 | 0.8306271 | 0.3651967 | 35.87946 | 1.345227 | 3.631719 | 0.2924988 | 0.1230759 | 0.03345102 | 31.5214 | 0.06466253 | 0.2540432 | 104.4097 | 0 | 0.02386765 | 999487.3 | 4.410657 | 24.90262 | 0.2259331 | 83.04437 | 200.0986 | 0.02511078 | 0.0117603 | 0.03271654 | 0 | 1.48261 | 5.112182 | 7.515782 | 0 | 0.08797988 | 0 | 0.005404838 | 3.52523 | 0.7804866 | 0.003515457 | 2.622919
66.29B2 | Artifact | 5 | Burnt Rollways | Late Archaic | Burnt Rollways Phase | Wisconsin | Oneida | Copper scrap | 6629B2 | 2008-07-31 | 0.2910918 | 0 | 40.30113 | 1.772635 | 5.318194 | 0.576578 | 0 | 0.03271204 | 92.64912 | 0 | 0.01711699 | 55.65718 | 0 | 0 | 999144.2 | 2.108448 | 55.85183 | 0.6266983 | 87.1075 | 501.3473 | 0.003801978 | 0 | 0.04071383 | 0 | 0.3590156 | 2.206533 | 3.437756 | 0.003311311 | 0.04611071 | 0 | 0 | 1.910429 | 0.5229259 | 0.07454613 | 3.536392
66.29B2 | Artifact | 5 | Burnt Rollways | Late Archaic | Burnt Rollways Phase | Wisconsin | Oneida | Copper scrap | 6629B2b | 2008-07-31 | 0 | 0.1181259 | 51.62202 | 1.706552 | 5.749057 | 0.3642937 | 0.07429536 | 0.02768141 | 70.54059 | 0.1840883 | 0.04440687 | 86.34776 | 0 | 0 | 999065.1 | 2.815019 | 45.92411 | 0.09079492 | 77.74416 | 579.0992 | 0.03023342 | 0.0117173 | 0.08290927 | 0.02767612 | 0.4268495 | 2.58466 | 3.894827 | 0.0004188258 | 0.0154264 | 0 | 0 | 1.931339 | 0.3891695 | 0.02839069 | 3.02529
TP10B1 | Artifact | 5 | Burnt Rollways | Late Archaic | Burnt Rollways Phase | Wisconsin | Oneida | Worked copper nugget | TP10B1 | 2008-07-31 | 10.10372 | 1.723319 | 103.9094 | 1.896603 | 13.8185 | 0 | 0.163895 | 0.05059536 | 179.9192 | 0.5965184 | 0.2243424 | 114.9994 | 17.73574 | 0.1147959 | 997803.7 | 6.634792 | 101.3894 | 0.449419 | 96.36817 | 1459.162 | 0.03035926 | 0.01844354 | 0.04822856 | 0.2328928 | 0.5918118 | 20.29853 | 34.86117 | 0.003821506 | 0.0256713 | 0 | 0.05522914 | 13.68369 | 6.553076 | 0.04756862 | 10.6073
TP10B1 | Artifact | 5 | Burnt Rollways | Late Archaic | Burnt Rollways Phase | Wisconsin | Oneida | Worked copper nugget | TP10B1b | 2008-07-31 | 0 | 0.1121022 | 38.23469 | 0.5432321 | 8.214502 | 0.6015032 | 0.08329314 | 0.04100429 | 58.78278 | 0.1255512 | 0.03893653 | 45.20673 | 0 | 0 | 998343.5 | 3.194503 | 48.13398 | 0.1010338 | 81.35701 | 1342.322 | 0.01174358 | 0.01489924 | 0.03897962 | 0 | 0.1013706 | 4.081965 | 9.462691 | 0.000419963 | 0.1068898 | 0 | 0.02328131 | 7.297417 | 1.51029 | 0.02672262 | 6.76715