## Sheet1
Sample No. | samp_type | Slide | Site/Source | Age | Association | State/Province | County | Description | anid | samp_date | Na | Mg | Al | Si | P | S | Sc | Ti | V | Cr | Mn | Fe | Ni | Co | Cu | Zn | As | Mo | Rh | Ag | Cd | In | Sn | Sb | Te | La | Ce | Ta | W | Pt | Au | Hg | Pb | Bi | U
RghB13A | Artifact | 13 | Reigh | Middle Archaic | Old Copper Reigh Phase | Wisconsin | Winnebago | Globular Bead | RghB13A | 2008-08-03 | 2.526972 | 6.530115 | 14.70241 | 10.59987 | 3.672521 | 0 | 0.1699894 | 0.3458986 | 5.345459 | 0.2356861 | 2.905769 | 234.7812 | 44.20581 | 0.316646 | 996882.6 | 26.81836 | 843.0505 | 0.2838187 | 54.61754 | 112.4967 | 0.126595 | 0 | 0 | 0 | 0.7726306 | 4.538318 | 4.239125 | 0.0465178 | 0.1478992 | 0.03893996 | 0 | 10.85885 | 1710.802 | 1.344784 | 20.8341
RghB13A | Artifact | 13 | Reigh | Middle Archaic | Old Copper Reigh Phase | Wisconsin | Winnebago | Globular Bead | RghB13A | 2008-08-03 | 0.425989 | 2.458016 | 2.029319 | 0 | 2.526781 | 0 | 0.2660791 | 0.03482005 | 4.928944 | 0.2440504 | 0.3568969 | 108.3934 | 61.65687 | 0.2833643 | 986765 | 21.19929 | 12143.65 | 0.6102359 | 44.06742 | 800.7443 | 0.1369737 | 0.01238002 | 0 | 0 | 0.1624461 | 0.196006 | 0.1129756 | 0.002062654 | 0 | 0.04775538 | 0 | 7.983341 | 28.50753 | 0 | 3.972787
RghB13A | Artifact | 13 | Reigh | Middle Archaic | Old Copper Reigh Phase | Wisconsin | Winnebago | Globular Bead | RghB13Ab | 2008-08-03 | 0 | 2.26297 | 6.446933 | 0 | 0 | 0 | 0.9874608 | 0.06603148 | 1.458399 | 1.004839 | 0.2572361 | 319.0453 | 185.0037 | 0.5739936 | 998590.9 | 24.86638 | 441.3292 | 0.4993537 | 38.31974 | 377.8282 | 0.337204 | 0.08305488 | 0 | 0 | 2.503195 | 0.06317155 | 0.07335794 | 0 | 0 | 0 | 0 | 5.878954 | 0 | 0 | 0.2271436
RghB13B | Artifact | 13 | Reigh | Middle Archaic | Old Copper Reigh Phase | Wisconsin | Winnebago | Globular Bead | RghB13B | 2008-08-03 | 0.140749 | 0.6444759 | 1.803038 | 0 | 0.002273301 | 0 | 0.2530509 | 0.01995847 | 2.150917 | 0.2493213 | 0.08383915 | 84.88712 | 54.93421 | 0.1601507 | 998810.3 | 10.59083 | 341.4228 | 0.4094318 | 40.83246 | 633.4838 | 0.05494152 | 0 | 0 | 0 | 0 | 0.05729128 | 0.01150439 | 0 | 0 | 0.0604824 | 0 | 15.85727 | 0 | 0 | 1.63259
RghB13B | Artifact | 13 | Reigh | Middle Archaic | Old Copper Reigh Phase | Wisconsin | Winnebago | Globular Bead | RghB13Bb | 2008-08-03 | 0 | 4.522475 | 4.366811 | 1.12694 | 21.47814 | 0 | 0.5215707 | 0.05187609 | 28.78123 | 0.5363292 | 0.2242832 | 180.6757 | 87.3368 | 0.453194 | 994935.6 | 67.86668 | 2650.5 | 2.086431 | 38.13469 | 1922.096 | 0.310713 | 0.0334239 | 0 | 0 | 0.8135794 | 0.1386994 | 0.04319964 | 0.003151028 | 0.01055241 | 0.01906644 | 0.06612675 | 37.80259 | 4.706635 | 0 | 9.685859
RghB13C | Artifact | 13 | Reigh | Middle Archaic | Old Copper Reigh Phase | Wisconsin | Winnebago | Globular Bead | RghB13C | 2008-08-03 | 0 | 8.426346 | 3.535556 | 0.01679013 | 10.93969 | 0 | 0.4256666 | 0.05959832 | 10.80622 | 0.400492 | 1.878915 | 168.3422 | 82.86871 | 0.754522 | 962446.9 | 49.43732 | 36233.61 | 0.6652194 | 45.2079 | 548.8975 | 0.2636075 | 0.03548404 | 0 | 0.01143267 | 0 | 0.2705505 | 0.2104394 | 0 | 0 | 0.003892181 | 0 | 5.467069 | 370.4395 | 0.1205264 | 9.990617
RghB13C | Artifact | 13 | Reigh | Middle Archaic | Old Copper Reigh Phase | Wisconsin | Winnebago | Globular Bead | RghB13Cb | 2008-08-03 | 0 | 2.624983 | 4.489005 | 0.6568085 | 3.453776 | 0 | 0.3921506 | 0.0582412 | 10.94563 | 0.4638466 | 0.6109139 | 495.184 | 86.7296 | 1.104751 | 995222.4 | 41.3027 | 2984.02 | 1.048598 | 36.35206 | 1079.134 | 0.1200454 | 0.01004587 | 0 | 0 | 0.1888551 | 1.128724 | 0.5316806 | 0.0009885254 | 0.03182208 | 0.04519832 | 0 | 6.894498 | 10.93759 | 0 | 9.156897
RghB13D | Artifact | 14/15 | Reigh | Middle Archaic | Old Copper Reigh Phase | Wisconsin | Winnebago | Globular Bead | RghB13D | 2008-08-03 | 0.7163176 | 4.654325 | 1.126965 | 0.05874528 | 6.887222 | 0 | 0.1136882 | 0.03571809 | 9.987182 | 0.1541527 | 1.030599 | 42.08176 | 40.74081 | 0.8394984 | 998824.5 | 31.78327 | 667.1469 | 0.3611328 | 45.04489 | 234.411 | 0.1836275 | 0 | 0 | 0 | 0 | 1.973285 | 1.002808 | 0.0006344448 | 0.03265615 | 0.005328139 | 0 | 4.925947 | 68.72124 | 0.02185095 | 11.41889
RghB13D | Artifact | 14/15 | Reigh | Middle Archaic | Old Copper Reigh Phase | Wisconsin | Winnebago | Globular Bead | RghB13Db | 2008-08-04 | 0.5675952 | 1.312155 | 0 | 2.682275 | 86.33012 | 50.19145 | 0 | 0.002208876 | 5.948483 | 0 | 0.1867557 | 0 | 0 | 0.1642551 | 999290.3 | 12.18885 | 121.6192 | 0.1397034 | 93.48706 | 331.1933 | 0.07140885 | 0 | 0.01607145 | 0.01486471 | 0 | 0.005925301 | 0.003098234 | 0 | 0.003306862 | 0.008591837 | 0.007034181 | 0.5850387 | 2.551765 | 0.003763769 | 0.3806896
RghB13E | Artifact | 14/15 | Reigh | Middle Archaic | Old Copper Reigh Phase | Wisconsin | Winnebago | Globular Bead | RghB13E | 2008-08-03 | 0.7585253 | 0.4088368 | 0.7666198 | 0 | 1.382377 | 0 | 0.09964467 | 0.01188525 | 0.4217519 | 0.1258003 | 0.04033201 | 34.42798 | 29.39747 | 0.2123932 | 300226.7 | 5.410039 | 698497.4 | 0.07293132 | 13.83139 | 1170.972 | 0.01149588 | 0.05498607 | 0 | 12.06507 | 0 | 0.5460913 | 0.3848144 | 0.0007367286 | 0 | 0.001528936 | 0 | 3.380466 | 0.8219601 | 0.08210206 | 0.1717799
RghB13E | Artifact | 14/15 | Reigh | Middle Archaic | Old Copper Reigh Phase | Wisconsin | Winnebago | Globular Bead | RghB13Eb | 2008-08-04 | 2.741196 | 0 | 0 | 0 | 33.61578 | 0 | 0 | 0 | 0.4099356 | 0 | 0 | 0 | 0 | 0 | 507741.3 | 4.404532 | 481975.6 | 0.004343021 | 55.38719 | 10174.27 | 0 | 0.1223172 | 0.03372593 | 9.507143 | 0.255498 | 0.007856132 | 0 | 8.54836e-05 | 0 | 0.02000326 | 0 | 1.172284 | 1.009953 | 0.08349066 | 0.06211507
RghB13F | Artifact | 16 | Reigh | Middle Archaic | Old Copper Reigh Phase | Wisconsin | Winnebago | Globular Bead | RghB13F | 2008-08-04 | 1.031666 | 0 | 0 | 0 | 30.21558 | 3.890514 | 0 | 0.0002298037 | 1.811125 | 0 | 0 | 0 | 0 | 0.001073275 | 998501.5 | 3.162422 | 33.09637 | 0.07794746 | 86.94459 | 1330.215 | 0.03430506 | 0.003805758 | 0.008257933 | 0.1791906 | 0 | 0 | 0.004819944 | 0 | 0.001457856 | 0 | 0.02737294 | 2.614432 | 5.109169 | 0.01162035 | 0.05858548
RghB13F | Artifact | 16 | Reigh | Middle Archaic | Old Copper Reigh Phase | Wisconsin | Winnebago | Globular Bead | RghB13Fb | 2008-08-04 | 1.002027 | 3.45925 | 4.241496 | 0.4778592 | 416.5874 | 0 | 0.4890024 | 0.02699087 | 15.35874 | 0.5351984 | 0.2829541 | 155.4802 | 115.8591 | 0.4732928 | 997361.6 | 49.19754 | 228.3373 | 0.9045403 | 79.13889 | 1380.59 | 0.2882955 | 0.07529425 | 0.04089563 | 0.3372319 | 1.981731 | 0.1554627 | 0.1090533 | 0 | 0.001318987 | 0.08906225 | 0.01092738 | 2.887817 | 178.5086 | 0.3001012 | 1.136644
RghB13G | Artifact | 16 | Reigh | Middle Archaic | Old Copper Reigh Phase | Wisconsin | Winnebago | Globular Bead | RghB13G | 2008-08-04 | 2.097568 | 0.290623 | 0.6386586 | 0.8300076 | 173.0213 | 0 | 0 | 0.004768132 | 6.884045 | 0 | 0.04370192 | 36.71221 | 13.20701 | 0.05769757 | 998934.3 | 12.15075 | 144.3564 | 0.1871247 | 99.93063 | 563.5563 | 0.1280377 | 0.04633555 | 0.00831797 | 1.183982 | 0.3996694 | 0.2230908 | 0.1413227 | 0.01534314 | 0 | 0.01637882 | 0.03026006 | 7.091537 | 2.127765 | 0.006496943 | 0.3458376
RghB13G | Artifact | 16 | Reigh | Middle Archaic | Old Copper Reigh Phase | Wisconsin | Winnebago | Globular Bead | RghB13Gb | 2008-08-04 | 0 | 3.236762 | 7.877045 | 6.44107 | 428.1589 | 0 | 0.5689233 | 0.08509827 | 16.06692 | 0.6560222 | 0.3818622 | 223.232 | 133.8682 | 0.6475998 | 997143.1 | 53.7584 | 565.0806 | 0.5900451 | 76.08121 | 1322.254 | 0.2721926 | 0.1334693 | 0.06833127 | 0.8421142 | 1.577652 | 0.1940373 | 0.2903031 | 0.00839946 | 0.004978749 | 0 | 0.06421559 | 4.689593 | 8.774049 | 0.04495179 | 0.9755677
RghB13H | Artifact | 16 | Reigh | Middle Archaic | Old Copper Reigh Phase | Wisconsin | Winnebago | Globular Bead | RghB13H | 2008-08-04 | 0.4813003 | 2.530264 | 0.7910746 | 5.637067 | 1026.764 | 300.8276 | 0.01779096 | 0.01154907 | 38.03352 | 0 | 0.1599651 | 27.59044 | 13.19044 | 0.1294847 | 994856.5 | 46.97128 | 413.6082 | 0.5371464 | 81.01482 | 3153.571 | 0.1681233 | 0 | 0.05752856 | 0.4554098 | 0.7362181 | 0.05502406 | 0.05277585 | 0 | 0.002589828 | 0.006093564 | 0.092312 | 10.5461 | 17.87496 | 0.04327242 | 1.521548
RghB13H | Artifact | 16 | Reigh | Middle Archaic | Old Copper Reigh Phase | Wisconsin | Winnebago | Globular Bead | RghB13Hb | 2008-08-04 | 0 | 7.504422 | 9.736124 | 7.028208 | 1409.73 | 1733.405 | 0.2003044 | 0.08299268 | 111.7912 | 0.2650928 | 2.227398 | 361.0454 | 47.46515 | 0.461025 | 995219.5 | 91.79463 | 380.6333 | 1.776437 | 63.79763 | 248.8303 | 0.375072 | 0.06245768 | 0.1502975 | 0.4329967 | 0.5197926 | 0.78967 | 0.8016299 | 0.02365385 | 0.05328998 | 0.1044236 | 0.02136443 | 11.4753 | 281.1951 | 0.3555617 | 6.350339
RghB13I | Artifact | 16 | Reigh | Middle Archaic | Old Copper Reigh Phase | Wisconsin | Winnebago | Globular Bead | RghB13I | 2008-08-04 | 0 | 0.2981537 | 0.8342061 | 0.127334 | 28.59904 | 0 | 0.06502631 | 0.003075197 | 4.206165 | 0 | 0.02051065 | 58.49316 | 32.49586 | 0.1574182 | 984729.4 | 8.05792 | 14390.89 | 0.009949027 | 95.83384 | 640.7375 | 0.01283251 | 0.02890283 | 0.0364525 | 0.8294149 | 1.964902 | 0.06023325 | 0.02850631 | 0 | 0.02818457 | 0 | 0.07950603 | 5.15057 | 1.261905 | 0.007020509 | 0.2528211
RghB13I | Artifact | 16 | Reigh | Middle Archaic | Old Copper Reigh Phase | Wisconsin | Winnebago | Globular Bead | RghB13Ib | 2008-08-04 | 0 | 1.254486 | 3.516112 | 0 | 4.191606 | 0 | 0.4616994 | 0.02592784 | 1.562958 | 0.7671449 | 0.1196807 | 209.3534 | 123.063 | 0.6270402 | 982981.8 | 24.32349 | 15505.68 | 0.2253092 | 71.57487 | 1068.583 | 0.1016014 | 0.1325523 | 0.0003695884 | 1.02977 | 0.6487848 | 0.02744005 | 0.04262297 | 0.005956053 | 0 | 0 | 0 | 0.7696792 | 0 | 0.0004033557 | 0.08930008
RghB13J | Artifact | 16 | Reigh | Middle Archaic | Old Copper Reigh Phase | Wisconsin | Winnebago | Globular Bead | RghB13J | 2008-08-04 | 0.05445982 | 1.752673 | 2.007001 | 0 | 572.331 | 1.460834 | 0.122455 | 0.01128909 | 15.67769 | 0.05399749 | 0.1589773 | 103.9535 | 40.32171 | 0.2816929 | 994991.5 | 40.3043 | 384.9714 | 0.03816869 | 93.4813 | 3720.257 | 0.1301852 | 0.04356277 | 0.03002407 | 0.7563893 | 0.4084493 | 0.04749441 | 0.0229502 | 0 | 0 | 0.01730343 | 0.1654154 | 6.405522 | 22.31395 | 0.03866711 | 0.8425292
RghB13J | Artifact | 16 | Reigh | Middle Archaic | Old Copper Reigh Phase | Wisconsin | Winnebago | Globular Bead | RghB13Jb | 2008-08-04 | 0 | 3.751691 | 7.610674 | 0.8425864 | 287.0437 | 0 | 0.9596485 | 0.05786863 | 10.09892 | 1.554644 | 0.3586456 | 437.7437 | 265.8555 | 1.120533 | 998334.3 | 60.66756 | 255.3188 | 0.1753923 | 95.51566 | 226.157 | 0.4198763 | 0.2020341 | 0.07886959 | 1.359103 | 1.309429 | 0.1998742 | 0.1097668 | 0 | 0.007993201 | 0.2049553 | 0.07814709 | 4.034363 | 1.96743 | 0.01936225 | 0.8386203
RghB13K | Artifact | 16 | Reigh | Middle Archaic | Old Copper Reigh Phase | Wisconsin | Winnebago | Globular Bead | RghB13K | 2008-08-04 | 0 | 3.775296 | 9.974179 | 5.20214 | 987.7258 | 518.4693 | 0.009214257 | 0.01097808 | 32.49525 | 0.02930713 | 0.115701 | 68.93158 | 10.66336 | 0.1816195 | 996051.2 | 50.17432 | 405.0709 | 1.134779 | 73.35081 | 1574.684 | 0.2117404 | 0.02990899 | 0.05579373 | 0.6698055 | 0.4782078 | 0.1459474 | 0.08724044 | 0.0002014872 | 0.01560278 | 0.02600833 | 0.1156276 | 19.56331 | 182.7928 | 0.2023054 | 2.376802
RghB13K | Artifact | 16 | Reigh | Middle Archaic | Old Copper Reigh Phase | Wisconsin | Winnebago | Globular Bead | RghB13Kb | 2008-08-04 | 0 | 1.172263 | 2.775513 | 0.5186404 | 56.7328 | 0 | 0.3555711 | 0.02062963 | 9.655922 | 0.6184132 | 0.09857194 | 153.0963 | 106.3721 | 0.3797537 | 998608.5 | 22.62082 | 96.62509 | 0.3071255 | 64.90649 | 863.6239 | 0.1079853 | 0.05476498 | 0.03497781 | 0.7719471 | 0.4490764 | 0.01994977 | 0.02267154 | 0.001883355 | 0 | 0.03400427 | 0.01478406 | 0.4662325 | 8.974191 | 0.01986817 | 0.6551898
RghB13L | Artifact | 16/17 | Reigh | Middle Archaic | Old Copper Reigh Phase | Wisconsin | Winnebago | Globular Bead | RghB13La | 2008-08-04 | 0.3594506 | 3.527243 | 11.4412 | 9.361212 | 61.57872 | 0 | 0.05097458 | 0.1144598 | 3.146437 | 0.008015731 | 1.049896 | 155.4019 | 17.91572 | 0.3292248 | 998647 | 40.43287 | 686.4895 | 0.05944251 | 68.2596 | 31.24177 | 0.1110527 | 0.0003826853 | 0.06433375 | 0.5105723 | 0.002085247 | 0.8962082 | 1.184392 | 0.09009259 | 0.03259883 | 0.01242615 | 0 | 1.0872 | 257.5365 | 0.3143615 | 0.4032541
RghB13L | Artifact | 16/17 | Reigh | Middle Archaic | Old Copper Reigh Phase | Wisconsin | Winnebago | Globular Bead | RghB13Lb | 2008-08-04 | 0 | 2.018177 | 6.30861 | 0 | 38.78809 | 0 | 0.6550014 | 0.06513234 | 5.585532 | 1.092143 | 0.2240686 | 297.7605 | 152.4319 | 0.7590636 | 997203.8 | 38.89262 | 446.9153 | 0.4935492 | 85.72251 | 1710.027 | 0.1407012 | 0.1284066 | 0.1341172 | 1.462854 | 0.7116041 | 0.03936895 | 0.05093439 | 0.02171348 | 0.03922643 | 0 | 0 | 1.269358 | 4.033782 | 0.01686534 | 0.4569767
RghB13L | Artifact | 16/17 | Reigh | Middle Archaic | Old Copper Reigh Phase | Wisconsin | Winnebago | Globular Bead | RghB13LBadData | 2008-08-04 | 0 | 4.232164 | 7.604965 | 2.39354 | 904.4768 | 0 | 0.1298148 | 0.03495618 | 41.62392 | 0.1986061 | 0.1543952 | 308.1863 | 70.62268 | 0.8027733 | 996417.8 | 60.98186 | 428.3319 | 1.055895 | 92.03705 | 1447.057 | 0.2423279 | 0.08681388 | 0.05498927 | 3.047903 | 0 | 0.1214579 | 0.09672846 | 0 | 0 | 0.1812913 | 0.2369151 | 34.20981 | 170.3916 | 0.2692671 | 3.293356
RghB18 | Artifact | 17 | Reigh | Middle Archaic | Old Copper Reigh Phase | Wisconsin | Winnebago | Conical Point | RghB18 | 2008-08-04 | 1.065807 | 1.036623 | 5.010062 | 7.496146 | 110.9401 | 33.02902 | 0.08316067 | 0.01755021 | 18.42397 | 0.01554159 | 0.1105979 | 55.47475 | 18.03057 | 0.1561938 | 999209.4 | 9.917296 | 7.409188 | 0.1119694 | 73.67956 | 443.5553 | 0.02419085 | 0.02124001 | 0.03676506 | 0.302502 | 0.1917876 | 0.1758214 | 0.152882 | 0.006897266 | 0.01896788 | 0 | 0.01818802 | 1.689622 | 1.558586 | 0.004225317 | 0.8186737
RghB18 | Artifact | 17 | Reigh | Middle Archaic | Old Copper Reigh Phase | Wisconsin | Winnebago | Conical Point | RghB18b | 2008-08-04 | 0.04188254 | 1.396905 | 3.699903 | 2.812128 | 69.73191 | 0 | 0.4536587 | 0.0148462 | 14.29274 | 0.2779397 | 0.1343791 | 147.3443 | 113.7725 | 0.4122429 | 999178.8 | 13.96442 | 8.71324 | 0.203859 | 90.68214 | 340.1906 | 0.0449961 | 0.1170187 | 0.07762191 | 0.8673015 | 0.2911799 | 0.2284877 | 0.176589 | 0.001495264 | 0.03722066 | 0 | 0.01579759 | 4.976512 | 5.225829 | 0.008074312 | 1.040484
RghB23 | Artifact | 17 | Reigh | Middle Archaic | Old Copper Reigh Phase | Wisconsin | Winnebago | Conical Point | RghB23 | 2008-08-04 | 5.734492 | 4.326641 | 3.632115 | 4.413122 | 249.5043 | 0 | 0.1455621 | 0.09593018 | 6.857162 | 0 | 0.1924636 | 47.42208 | 82.43252 | 0.2921736 | 998157.3 | 46.256 | 82.62831 | 0.2169752 | 108.3374 | 1178.549 | 0.03324821 | 0.01913337 | 0.0814714 | 0.01200666 | 0 | 0.270174 | 0.2135128 | 0.0002523912 | 0.09829806 | 0.1155518 | 0.04649192 | 6.005948 | 14.04974 | 0.09534157 | 0.6584108
RghB23 | Artifact | 17 | Reigh | Middle Archaic | Old Copper Reigh Phase | Wisconsin | Winnebago | Conical Point | RghB23b | 2008-08-04 | 1.094662 | 2.724361 | 2.420074 | 0.4464717 | 103.2794 | 68.05852 | 0.3010412 | 0.06108578 | 1.393353 | 0.1592753 | 0.5301428 | 196.0445 | 93.06311 | 0.3777366 | 998502.9 | 161.6655 | 25.48458 | 0.4205983 | 78.82872 | 527.5594 | 0.4220717 | 0.06027242 | 0.7064316 | 2.266114 | 0 | 1.662261 | 2.482195 | 0 | 0.1001984 | 0.01529302 | 0.0170973 | 2.481726 | 220.2403 | 2.196455 | 0.5011056