## Sheet1
Sample No. | samp_type | Slide | Site/Source | Age | Association | State/Province | County | Description | anid | samp_date | Na | Mg | Al | Si | P | S | Sc | Ti | V | Cr | Mn | Fe | Ni | Co | Cu | Zn | As | Mo | Rh | Ag | Cd | In | Sn | Sb | Te | La | Ce | Ta | W | Pt | Au | Hg | Pb | Bi | U
RvF13A | Artifact | 23 | Riverside | Late Archaic | Red Ocher | Michigan | Menominee | Tubular Bead | RvF13A | 2008-08-07 | 0.342915 | 15.32874 | 68.5472 | 47.36315 | 206.7843 | 17.50503 | 0 | 0.08859164 | 52.47648 | 0 | 6.064706 | 2900.774 | 0 | 0.139723 | 988234.5 | 16.44651 | 7946.689 | 0.4832786 | 101.2714 | 332.2225 | 0.05088388 | 0.006449685 | 0.2571033 | 14.49455 | 0.221316 | 0.4984678 | 1.040497 | 0.01834088 | 0.6475 | 0.01353893 | 0.01800648 | 1.665872 | 30.18042 | 0.6197419 | 3.239532
RvF13A | Artifact | 23 | Riverside | Late Archaic | Red Ocher | Michigan | Menominee | Tubular Bead | RvF13Ab | 2008-08-07 | 1.445624 | 0.2913212 | 18.34357 | 0.3094222 | 88.19539 | 0 | 0 | 0.01014314 | 13.98569 | 0 | 0.7728949 | 153.2538 | 0 | 0 | 996976.5 | 2.449682 | 2388.87 | 0.3579392 | 75.86724 | 250.6215 | 0 | 0.0140583 | 0.04940103 | 13.79557 | 0 | 0.534545 | 0.7785686 | 0.001194017 | 0.00348161 | 0 | 0 | 2.905144 | 7.722087 | 0.09218747 | 2.856406
RvF13B | Artifact | 23 | Riverside | Late Archaic | Red Ocher | Michigan | Menominee | Tubular Bead | RvF13B | 2008-08-07 | 0.1974955 | 0 | 0.5892829 | 0 | 43.38513 | 1.264116 | 0 | 0.001207355 | 10.13638 | 0 | 0.09310958 | 41.58259 | 0 | 0.004927424 | 999575 | 3.403496 | 236.9542 | 0.3886692 | 55.29414 | 27.96537 | 0 | 0.004644142 | 0.01849552 | 0.6743763 | 0 | 0.03749867 | 0.04668839 | 0.0008217545 | 0.02396137 | 0.006085263 | 0.001436674 | 0.6073878 | 1.149806 | 0.006468991 | 1.187437
RvF13B | Artifact | 23 | Riverside | Late Archaic | Red Ocher | Michigan | Menominee | Tubular Bead | RvF13Bb | 2008-08-07 | 2.841057 | 53.10013 | 130.6943 | 34.16225 | 521.8199 | 7.775119 | 0.0365981 | 0.1344367 | 51.35619 | 0 | 7.894537 | 3014.34 | 50.33352 | 0.7301944 | 993846.4 | 30.50828 | 2080.486 | 0.8829806 | 100.0848 | 40.50007 | 0.04574918 | 0 | 0.05983142 | 1.796831 | 2.50993 | 1.130196 | 1.598402 | 0.04099488 | 0.1817917 | 0 | 0.04514734 | 2.912491 | 9.167967 | 0.121749 | 6.3494
RvF13C | Artifact | 23 | Riverside | Late Archaic | Red Ocher | Michigan | Menominee | Tubular Bead | RvF13C | 2008-08-07 | 2.971373 | 14.92497 | 64.91927 | 144.2064 | 197.0603 | 4.54291 | 0.3074057 | 0.204764 | 56.806 | 0 | 8.936386 | 2264.876 | 78.68293 | 0.4868467 | 994791.3 | 15.41982 | 2089.177 | 0.4555556 | 104.7994 | 63.53372 | 0.09359139 | 0.06431234 | 0.0746648 | 13.35755 | 0 | 0.5774824 | 0.848273 | 0.02960737 | 0.03241837 | 0.03854923 | 0.04190306 | 3.392897 | 67.802 | 0.196119 | 9.793527
RvF13C | Artifact | 23 | Riverside | Late Archaic | Red Ocher | Michigan | Menominee | Tubular Bead | RvF13Cb | 2008-08-07 | 0.431541 | 9.54036 | 67.95711 | 9.914129 | 429.1871 | 5.999182 | 0 | 0.05793783 | 44.6402 | 0 | 2.641661 | 1314.584 | 13.17787 | 0.09641466 | 988189.1 | 17.50732 | 9643.246 | 0.3836388 | 66.29237 | 155.3156 | 0.03390828 | 0.02701305 | 0.1931213 | 9.834303 | 0 | 1.119984 | 1.467732 | 0.0111326 | 0.1238649 | 0 | 0.00389972 | 1.458406 | 12.63556 | 0.3971143 | 2.643221
RvF13D | Artifact | 23 | Riverside | Late Archaic | Red Ocher | Michigan | Menominee | Tubular Bead | RvF13D | 2008-08-07 | 0.163871 | 15.42632 | 23.90288 | 8.915666 | 166.924 | 6.232357 | 0.2959575 | 0.03336385 | 31.12728 | 0 | 1.824157 | 1148.616 | 40.37011 | 0.2050508 | 997644.4 | 16.32994 | 611.3423 | 0.3532231 | 72.72458 | 177.031 | 0 | 0.04744608 | 0.08019956 | 1.312507 | 0.07811153 | 0.1656434 | 0.3091691 | 0.002169865 | 0.02937568 | 0 | 0.005532304 | 0.9844519 | 28.91854 | 0.2414412 | 1.650337
RvF13D | Artifact | 23 | Riverside | Late Archaic | Red Ocher | Michigan | Menominee | Tubular Bead | RvF13Db | 2008-08-07 | 0.1076597 | 8.485422 | 17.59962 | 7.561048 | 27.99871 | 0 | 0.5526024 | 0.02708942 | 7.659582 | 0 | 0.6879151 | 594.3019 | 58.61037 | 0.170571 | 998736.8 | 5.382404 | 235.8484 | 0.2166931 | 71.88307 | 219.7035 | 0.02091585 | 0.05265039 | 0.01905154 | 0.5618919 | 0.1745797 | 0.07905147 | 0.1067948 | 0.006062084 | 0 | 0 | 0.02649588 | 0.9734438 | 3.479678 | 0.04612468 | 0.8080653
RvF13E | Artifact | 23 | Riverside | Late Archaic | Red Ocher | Michigan | Menominee | Tubular Bead | RvF13E | 2008-08-07 | 15.21973 | 48.45891 | 211.7864 | 0 | 107.6995 | 0 | 19.32321 | 0.1881255 | 43.33376 | 0 | 5.485974 | 6761.314 | 1022.858 | 3.584141 | 989215.2 | 79.31639 | 1885.176 | 1.155471 | 170.144 | 284.5732 | 0.5714469 | 0.9968273 | 1.051481 | 10.24569 | 7.361347 | 0.6880072 | 1.149632 | 0.002366801 | 0.4022475 | 0 | 0.399995 | 6.434497 | 89.7136 | 1.244854 | 4.879012
RvF13E | Artifact | 23 | Riverside | Late Archaic | Red Ocher | Michigan | Menominee | Tubular Bead | RvF13Eb | 2008-08-07 | 2.861114 | 25.24437 | 205.7947 | 27.74106 | 293.8777 | 0 | 6.634274 | 0.2372621 | 101.7167 | 0 | 5.957424 | 6362.443 | 353.5263 | 0.1555181 | 989534.9 | 52.62896 | 2745.555 | 2.785042 | 109.7802 | 131.2331 | 0.07234483 | 0.3896747 | 0.08865642 | 3.976558 | 1.667978 | 1.262148 | 1.430625 | 0.01643637 | 0.0182577 | 0 | 0.05929594 | 3.024381 | 16.81018 | 0.5917675 | 7.546805
RvF13F | Artifact | 23 | Riverside | Late Archaic | Red Ocher | Michigan | Menominee | Tubular Bead | RvF13F | 2008-08-07 | 1.937166 | 52.37121 | 270.1313 | 104.1223 | 290.9881 | 2.090225 | 6.593468 | 0.2483114 | 116.2887 | 0.472812 | 8.84551 | 3940.613 | 253.7186 | 0.9484268 | 991153.6 | 48.99177 | 3561.74 | 1.173807 | 99.0911 | 52.39605 | 0.09808683 | 0.08555908 | 0.1821884 | 1.792052 | 0.05466126 | 1.123948 | 1.988926 | 0.0313178 | 0.1850098 | 0.04324753 | 0 | 1.580243 | 22.15098 | 0.1551644 | 4.158832
RvF13F | Artifact | 23 | Riverside | Late Archaic | Red Ocher | Michigan | Menominee | Tubular Bead | RvF13Fb | 2008-08-07 | 0.1445311 | 5.011662 | 14.38305 | 0.6800919 | 41.95512 | 1.678563 | 1.086656 | 0.01586702 | 14.20385 | 0.1583243 | 0.7922883 | 628.9089 | 48.91477 | 0.3016463 | 998714.1 | 11.01604 | 322.8551 | 0.2778941 | 65.68757 | 109.3556 | 0.004909646 | 0.01824823 | 0.06989235 | 0.5833596 | 0 | 0.1244375 | 0.1833045 | 0.002767647 | 0.003381767 | 0 | 0 | 0.3262763 | 15.99653 | 0.2371873 | 0.8870874
RvF13G | Artifact | 23 | Riverside | Late Archaic | Red Ocher | Michigan | Menominee | Tubular Bead | RvF13G | 2008-08-07 | 0 | 19.46943 | 56.02488 | 7.222772 | 59.18851 | 0 | 7.142096 | 0.06615474 | 29.17498 | 1.602783 | 1.673513 | 2451.595 | 265.8503 | 0.8430212 | 995932.5 | 28.86527 | 722.2652 | 0.6290673 | 95.3338 | 298.8372 | 0.08052044 | 0.2494733 | 0 | 2.615317 | 2.327682 | 0.1825241 | 0.3542544 | 0.01708181 | 0.07913826 | 0 | 0 | 0.6789598 | 13.04147 | 0.1048808 | 1.97814
RvF13G | Artifact | 23 | Riverside | Late Archaic | Red Ocher | Michigan | Menominee | Tubular Bead | RvF13Gb | 2008-08-07 | 0.3818354 | 19.51448 | 52.57558 | 7.37715 | 162.0098 | 0 | 5.50151 | 0.06134606 | 48.10639 | 1.690306 | 1.707798 | 1274.858 | 230.2003 | 0.7026583 | 996586.6 | 38.42232 | 1203.041 | 1.168122 | 94.04497 | 264.0016 | 0.08883368 | 0.155352 | 0.06443867 | 1.103551 | 0.3324869 | 0.1973097 | 0.2770043 | 0.007470449 | 0.035079 | 0 | 0 | 0.494979 | 2.646664 | 0.03231243 | 2.605784
RvF13H | Artifact | 23 | Riverside | Late Archaic | Red Ocher | Michigan | Menominee | Tubular Bead | RvF13H | 2008-08-07 | 0 | 20.28631 | 46.19727 | 3.912906 | 72.65035 | 0 | 5.670152 | 0.04156416 | 27.5643 | 2.006236 | 1.53096 | 1136.864 | 204.3759 | 0.6952432 | 997139.7 | 27.41279 | 1039.127 | 0.295405 | 83.30608 | 180.5709 | 0.105117 | 0.07996275 | 0.00947399 | 0.8480676 | 1.466895 | 0.2767244 | 0.4409438 | 0.01610054 | 0 | 0 | 0 | 0.2475724 | 2.052027 | 0.04178446 | 2.16856
RvF13H | Artifact | 23 | Riverside | Late Archaic | Red Ocher | Michigan | Menominee | Tubular Bead | RvF13Hb | 2008-08-07 | 0 | 30.04633 | 62.9885 | 4.30172 | 24.68151 | 0 | 8.348903 | 0.0524576 | 17.76447 | 3.53984 | 1.816479 | 1602.283 | 307.7143 | 0.8150684 | 997143.6 | 44.75804 | 380.2176 | 0.36184 | 96.58927 | 259.9586 | 0.04065304 | 0.2310836 | 0.2645671 | 1.381886 | 2.85578 | 0.0737296 | 0.1511991 | 0.001802977 | 0.04956847 | 0.03594612 | 0 | 0.4542521 | 4.431827 | 0.03353371 | 0.1138996
RvF13I | Artifact | 23 | Riverside | Late Archaic | Red Ocher | Michigan | Menominee | Tubular Bead | RvF13I | 2008-08-07 | 0 | 10.72303 | 71.28641 | 2.848024 | 412.4866 | 10.05219 | 0.9246887 | 0.03960272 | 62.99876 | 0.589742 | 4.704959 | 962.0507 | 42.99596 | 0.2074608 | 995327.5 | 22.50195 | 2950.69 | 0.7013573 | 62.62402 | 26.96636 | 0.02887395 | 0.02193822 | 0.1051894 | 2.274946 | 0.1811556 | 0.9462505 | 1.676584 | 0.01328691 | 0.07593529 | 0.004387619 | 0 | 0.1184663 | 15.28735 | 0.1942901 | 6.198531
RvF13I | Artifact | 23 | Riverside | Late Archaic | Red Ocher | Michigan | Menominee | Tubular Bead | RvF13Ib | 2008-08-07 | 0 | 23.69403 | 52.74992 | 0 | 19.35962 | 0 | 8.191202 | 0.04674351 | 13.45335 | 4.409711 | 1.551018 | 1568.332 | 335.4319 | 1.00777 | 997320.2 | 30.63997 | 256.2417 | 0.3917213 | 93.83666 | 232.2745 | 0.1061276 | 0.1791482 | 0.001183404 | 0.7785548 | 0.2316715 | 0.04411727 | 0.1332903 | 0 | 0.03082903 | 0 | 0 | 0.5001882 | 33.73872 | 1.469416 | 1.011046
RvF13J | Artifact | 23 | Riverside | Late Archaic | Red Ocher | Michigan | Menominee | Tubular Bead | RvF13J | 2008-08-07 | 0 | 23.96175 | 54.7608 | 4.451349 | 425.4406 | 27.0242 | 7.500134 | 0.05972218 | 99.92801 | 5.057031 | 1.723084 | 1333.834 | 323.1292 | 1.090107 | 982746.3 | 60.1755 | 14282.42 | 1.971588 | 92.43984 | 470.7347 | 0 | 0.2210734 | 0.04426098 | 13.21522 | 1.527746 | 0.5687568 | 0.6718996 | 0.003167121 | 0.02770482 | 0 | 0.04614234 | 0.9362067 | 14.44623 | 0.02363071 | 6.260299
RvF13J | Artifact | 23 | Riverside | Late Archaic | Red Ocher | Michigan | Menominee | Tubular Bead | RvF13Jb | 2008-08-07 | 0 | 142.0955 | 280.9018 | 25.62111 | 34.79509 | 0 | 44.69597 | 0.2451088 | 43.42765 | 27.23648 | 8.777924 | 7595.22 | 1776.107 | 4.853301 | 879294.1 | 155.4581 | 110123.5 | 1.705321 | 149.1632 | 238.6259 | 0.5759356 | 0.9457209 | 0.2193138 | 5.767547 | 13.60518 | 0.3038153 | 0.4692464 | 0.03291481 | 0.03226071 | 0 | 0.3385001 | 0 | 13.6095 | 0.04689792 | 17.4844
RvF13K | Artifact | 23 | Riverside | Late Archaic | Red Ocher | Michigan | Menominee | Tubular Bead | RvF13K | 2008-08-07 | 0 | 29.89621 | 81.13868 | 44.92661 | 19.25784 | 0 | 8.751383 | 0.05285573 | 14.37186 | 5.539174 | 1.953053 | 1438.12 | 342.3227 | 1.011598 | 997320.4 | 42.64469 | 355.0999 | 0.2142735 | 92.99815 | 194.04 | 0.1047713 | 0.2316499 | 0.06618439 | 0.609422 | 3.662142 | 0.0781471 | 0.215344 | 0 | 0.03593327 | 0.08472102 | 0 | 0.2070252 | 1.496954 | 0 | 0.4203343
RvF13K | Artifact | 23 | Riverside | Late Archaic | Red Ocher | Michigan | Menominee | Tubular Bead | RvF13Kb | 2008-08-07 | 0 | 85.5291 | 240.3657 | 110.5867 | 115.6661 | 0 | 24.31197 | 0.1672298 | 93.06964 | 16.58937 | 6.440131 | 3850.01 | 896.1243 | 3.204754 | 992825.9 | 109.85 | 1245.723 | 1.331474 | 88.52657 | 264.5824 | 0.2100218 | 0.7048468 | 0.04660719 | 3.918225 | 7.116836 | 0.4529591 | 1.063486 | 0.01900954 | 0.08094471 | 0.1564107 | 0.04308167 | 0 | 3.333619 | 0.0118767 | 4.873795
RvF17A | Artifact | 20 | Riverside | Late Archaic | Red Ocher | Michigan | Menominee | Tubular Bead | RvF17A | 2008-08-05 | 226.7609 | 28.39421 | 117.1942 | 38.74763 | 39.01619 | 0 | 5.582937 | 6.097105 | 90.43402 | 0 | 1.597761 | 1453.51 | 3490.645 | 0.1309537 | 975834.9453 | 719.9372 | 17183.84 | 5.266068 | 281.7563 | 286.1387 | 3.041656 | 0 | 0.4066173 | 0 | 0 | 12.51424 | 11.3291 | 1.101715 | 0.9568258 | 0.8431301 | 0.4860387 | 101.8071 | 12.84245 | 0.3278188 | 44.35228
RvF17A | Artifact | 20 | Riverside | Late Archaic | Red Ocher | Michigan | Menominee | Tubular Bead | RvF17Ab | 2008-08-05 | 0 | 1.572733 | 11.43639 | 4.18255 | 45.04559 | 18.33805 | 0.3450253 | 0.02368503 | 17.61048 | 0.3009048 | 0.3605376 | 222.8089 | 75.19569 | 0.0582371 | 994539 | 24.43127 | 4721.355 | 0.7645718 | 66.09898 | 234.6917 | 0.1030511 | 0.08878104 | 0.1910821 | 2.822364 | 0.6519769 | 1.146732 | 0.9770211 | 0.01208893 | 0.03693583 | 0 | 0 | 1.619821 | 4.738951 | 0.03248388 | 3.948408
RvF17B | Artifact | 20 | Riverside | Late Archaic | Red Ocher | Michigan | Menominee | Tubular Bead | RvF17B | 2008-08-05 | 0.7221752 | 0.6185908 | 3.258701 | 5.295856 | 40.82161 | 38.11008 | 0.1017841 | 0.01353179 | 10.51726 | 0.002690062 | 0.549932 | 180.7438 | 53.40968 | 0.1757014 | 974574.4 | 46.96237 | 24837.03 | 0.3785954 | 66.07078 | 131.4231 | 0.09463545 | 0.03522796 | 0.1267527 | 0.8642023 | 0.2296706 | 0.5489406 | 0.3761726 | 0.001590246 | 0.03145186 | 0 | 0 | 1.512815 | 4.396099 | 0.05786519 | 1.153575
RvF17B | Artifact | 20 | Riverside | Late Archaic | Red Ocher | Michigan | Menominee | Tubular Bead | RvF17Bb | 2008-08-05 | 0 | 0.9667425 | 4.714354 | 0.3788361 | 25.7656 | 229.1914 | 0.3938309 | 0.007847293 | 2.216493 | 0.357849 | 0.1873271 | 199.3755 | 86.74475 | 0.05583725 | 997085 | 30.87136 | 2174.343 | 0.2330849 | 66.01389 | 55.75251 | 0.09091382 | 0.08008401 | 0.1614954 | 1.13361 | 0.2563521 | 2.105971 | 1.643574 | 0.000920959 | 0.008786623 | 0 | 0.005872815 | 1.179519 | 29.73917 | 0.2884819 | 0.7429535
RvF17C | Artifact | 20 | Riverside | Late Archaic | Red Ocher | Michigan | Menominee | Tubular Bead | RvF17C | 2008-08-05 | 4.453169 | 3.724909 | 30.22397 | 3.300282 | 226.1992 | 16.94176 | 1.431457 | 0.04571513 | 77.46002 | 0.2434046 | 0.5166249 | 612.6047 | 330.8721 | 0.06700967 | 844862.6 | 63.69101 | 153229.7 | 1.699902 | 100.0396 | 390.3278 | 0.260176 | 0.09524564 | 0.4796683 | 5.384738 | 4.172264 | 3.821379 | 2.285178 | 0.01166021 | 0.01591211 | 0 | 0.003765308 | 4.56097 | 8.412691 | 0.05658792 | 14.35331
RvF17C | Artifact | 20 | Riverside | Late Archaic | Red Ocher | Michigan | Menominee | Tubular Bead | RvF17Cb | 2008-08-05 | 0 | 2.122704 | 18.88123 | 1.685561 | 9.323976 | 1.792634 | 1.221232 | 0.01723885 | 9.45205 | 0.7704238 | 0.5120547 | 414.3788 | 162.0138 | 0.142792 | 983830.3 | 51.41507 | 15102.66 | 0.254586 | 84.99394 | 283.4792 | 0.1158599 | 0.1917589 | 0.2539358 | 2.007962 | 3.694586 | 1.743768 | 2.336965 | 0.001420242 | 0.042362 | 0.005184486 | 0.02027117 | 5.11425 | 8.189048 | 0.06982353 | 0.839731
RvF17D | Artifact | 20 | Riverside | Late Archaic | Red Ocher | Michigan | Menominee | Tubular Bead | RvF17D | 2008-08-05 | 0 | 0.5998068 | 3.39797 | 1.450409 | 11.09143 | 145.8616 | 0.1657058 | 0.006339253 | 2.265729 | 0.05392975 | 0.1838778 | 103.3741 | 48.05654 | 0.05316612 | 999294.6 | 18.60328 | 259.9979 | 0.2875403 | 61.94646 | 38.97231 | 0.04762383 | 0.01025859 | 0.1604855 | 0.8254225 | 0.6107646 | 0.1140786 | 0.2216477 | 0.001470106 | 0 | 0 | 0 | 0.1511643 | 5.906738 | 0.00905658 | 0.9995996
RvF17D | Artifact | 20 | Riverside | Late Archaic | Red Ocher | Michigan | Menominee | Tubular Bead | RvF17Db | 2008-08-05 | 0.1222836 | 2.900438 | 242.0877 | 1.487151 | 771.9448 | 77.47974 | 0.8401178 | 0.04611751 | 4.386865 | 0.8144425 | 0.5412936 | 562.8609 | 175.0493 | 0.1538345 | 995755.5 | 167.6917 | 1731.493 | 0.7776408 | 81.63098 | 299.2764 | 0.3397423 | 0.1219821 | 0.2933904 | 3.110228 | 0.3043495 | 40.57035 | 36.72703 | 0.00398753 | 0.05075429 | 0.00527398 | 0.001586236 | 3.121288 | 32.14955 | 0.0640481 | 6.029388
RvF17E | Artifact | 20 | Riverside | Late Archaic | Red Ocher | Michigan | Menominee | Tubular Bead | RvF17E | 2008-08-05 | 0.7000968 | 19.49508 | 23.95872 | 2.869541 | 53.61811 | 50.91013 | 1.476994 | 4.358468 | 14.37283 | 0.7415608 | 0.8091317 | 1139.434 | 375.0052 | 0.2477079 | 995572.8 | 95.79183 | 2339.37 | 1.385636 | 109.8787 | 150.9115 | 0.1241614 | 0.3583843 | 1.509631 | 3.368292 | 6.833629 | 1.353151 | 1.297343 | 0.02899727 | 0.2165372 | 0.02271511 | 0 | 0.327375 | 20.56404 | 0.05915497 | 5.821848
RvF17E | Artifact | 20 | Riverside | Late Archaic | Red Ocher | Michigan | Menominee | Tubular Bead | RvF17Eb | 2008-08-05 | 0 | 2728.901 | 8464.82 | 0 | 0 | 0 | 1425.782 | 19.3476 | 1223.499 | 1208.119 | 217.5739 | 303560.3 | 270536.4 | 122.413 | 334727.8 | 62138.09 | 7536.553 | 133.0604 | 3288.225 | 311.7359 | 116.3369 | 43.84917 | 22.91357 | 117.8543 | 1541.302 | 0 | 11.5217 | 0 | 0 | 46.87663 | 0 | 0 | 18.08098 | 7.187064 | 431.4345
RvF17F | Artifact | 20 | Riverside | Late Archaic | Red Ocher | Michigan | Menominee | Tubular Bead | RvF17F | 2008-08-05 | 0.3055383 | 0.9199757 | 13.84386 | 1.398373 | 70.34583 | 14.41239 | 0.2823946 | 0.01687614 | 12.23411 | 0.1405902 | 0.2695898 | 232.3814 | 56.4796 | 0.03712173 | 990287.3 | 18.7635 | 9054.714 | 0.3227887 | 66.8581 | 138.993 | 0.09333064 | 0.1128298 | 0.3606449 | 2.296778 | 0.6296477 | 1.451429 | 1.139779 | 0.001214592 | 0.05582311 | 0 | 0.1272728 | 1.737332 | 15.60448 | 0.100251 | 6.29619
RvF17F | Artifact | 20 | Riverside | Late Archaic | Red Ocher | Michigan | Menominee | Tubular Bead | RvF17Fb | 2008-08-05 | 0 | 1.801782 | 7.436426 | 0.5806698 | 16.31892 | 2.800566 | 0.6706251 | 0.01734712 | 7.767582 | 0.6300958 | 0.3408254 | 280.456 | 136.613 | 0.09016811 | 990705.1 | 34.7468 | 8465.371 | 0.3691203 | 73.38952 | 180.2792 | 0.09330474 | 0.1273924 | 1.046287 | 1.049161 | 0.3355929 | 0.585107 | 0.5442989 | 0.01043503 | 0.002117339 | 0 | 0 | 1.533692 | 77.47288 | 0.6654094 | 1.708384
RvF17G | Artifact | 20 | Riverside | Late Archaic | Red Ocher | Michigan | Menominee | Tubular Bead | RvF17G | 2008-08-05 | 0 | 0.6136253 | 3.093564 | 1.828231 | 14.82048 | 73.97889 | 0.2401057 | 0.0108368 | 4.126456 | 0.1612645 | 0.1302862 | 183.9456 | 53.40077 | 0.03225905 | 991438.1 | 11.98229 | 8078.577 | 0.1665792 | 64.38216 | 63.65124 | 0.05101534 | 0.04411 | 0.04821063 | 2.331008 | 0.08831049 | 0.2581096 | 0.2840014 | 0.00109187 | 0.009217239 | 0 | 0.007351093 | 0.5073117 | 1.128327 | 0.005611604 | 2.004262
RvF17G | Artifact | 20 | Riverside | Late Archaic | Red Ocher | Michigan | Menominee | Tubular Bead | RvF17Gb | 2008-08-05 | 0 | 0.850617 | 6.322569 | 1.054153 | 11.17051 | 61.67169 | 0.2651433 | 0.009768232 | 5.446765 | 0.2491302 | 0.1093342 | 142.4624 | 47.62241 | 0.0260192 | 993735 | 18.96648 | 5837.039 | 0.2409479 | 56.46216 | 65.05109 | 0.04171038 | 0.04325525 | 0.3910985 | 1.086548 | 0.3978154 | 1.131774 | 1.04254 | 0.002625517 | 0.04701064 | 0 | 0.006287605 | 0.2936881 | 3.301883 | 0.0301715 | 2.14742
RvF27 | Artifact | 19 | Riverside | Late Archaic | Red Ocher | Michigan | Menominee | Awl | RvF27 | 2008-08-05 | 4.298665 | 0.7774796 | 4.80842 | 0 | 63.25712 | 0 | 0.2777463 | 0.01394627 | 4.374743 | 0 | 0.1736289 | 86.72272 | 90.62293 | 0.08317884 | 998570.8 | 38.64375 | 674.5196 | 0.1012193 | 81.05807 | 331.2088 | 0.1592364 | 0.03661478 | 0.2026523 | 1.661618 | 0.5586097 | 0.2032606 | 0.4395284 | 0.005931246 | 0.01265056 | 0.08038951 | 0.240173 | 8.037821 | 34.24736 | 0.03670964 | 2.315889
RvF27 | Artifact | 19 | Riverside | Late Archaic | Red Ocher | Michigan | Menominee | Awl | RvF27b | 2008-08-05 | 0.45426 | 1.173469 | 6.215166 | 0 | 72.13103 | 0 | 0.438055 | 0.01114972 | 6.745939 | 0.05779077 | 0.165582 | 141.6629 | 113.4284 | 0.1024257 | 997653.9 | 33.24687 | 1562.17 | 0.1417092 | 77.76163 | 274.2252 | 0.08173749 | 0.1435007 | 0.3213606 | 1.201345 | 0.9733489 | 0.2112914 | 0.3551833 | 0.002102188 | 0.004248147 | 0 | 0.08584816 | 7.167568 | 42.23885 | 0.967263 | 2.248694
RvF29A | Artifact | 19 | Riverside | Late Archaic | Red Ocher | Michigan | Menominee | Bead | RvF29A | 2008-08-05 | 3.801887 | 0 | 0 | 0.3201948 | 0 | 0 | 0 | 0.009370133 | 1.168367 | 0 | 0.05223053 | 5.381072 | 0 | 0 | 999763.4 | 2.234737 | 7.12056 | 0.04773961 | 91.57494 | 115.8087 | 0.01035523 | 0 | 0.03435773 | 0.1129226 | 0 | 0.04338913 | 0.08190488 | 0.001535648 | 0.00312505 | 0.07621888 | 0.0007394858 | 6.489361 | 0.582586 | 0.02387055 | 1.643902
RvF29A | Artifact | 19 | Riverside | Late Archaic | Red Ocher | Michigan | Menominee | Bead | RvF29Ab | 2008-08-05 | 1.715509 | 0.8999956 | 4.021214 | 2.953164 | 0 | 0 | 0.3551281 | 0.009291018 | 0.8945256 | 0 | 0.200144 | 128.5432 | 84.80522 | 0.07427435 | 999433.3 | 22.18525 | 18.62186 | 0.4862903 | 72.2486 | 207.068 | 0.08285137 | 0.02261645 | 0.12612 | 0.4489182 | 2.292753 | 0.1703845 | 0.1297224 | 0 | 0 | 0 | 0.00435787 | 6.822867 | 3.622673 | 0.08543857 | 7.827318
RvF29B | Artifact | 19 | Riverside | Late Archaic | Red Ocher | Michigan | Menominee | Bead | RvF29B | 2008-08-05 | 12.49191 | 1.101865 | 1.039639 | 0 | 0 | 0 | 0.0242816 | 0.04591456 | 4.334172 | 0 | 0.1933164 | 189.369 | 129.197 | 0.2075695 | 999094.7 | 26.6856 | 63.87135 | 0.09946626 | 132.148 | 259.589 | 0 | 0 | 0.217667 | 1.640066 | 0 | 0.6192081 | 0.6166341 | 0.03086594 | 0 | 0 | 0.1710918 | 73.23379 | 4.911712 | 0.04830617 | 3.414668
RvF29B | Artifact | 19 | Riverside | Late Archaic | Red Ocher | Michigan | Menominee | Bead | RvF29Bb | 2008-08-05 | 0 | 1.284928 | 0.9497237 | 0.0701713 | 4.460851 | 0 | 0.09058934 | 0.003756245 | 2.230245 | 0 | 0.2494047 | 47.10455 | 16.84304 | 0.02304603 | 999673.3 | 18.79974 | 25.1385 | 0.06288329 | 54.86635 | 128.882 | 0.05396933 | 0.01875122 | 0.03226023 | 0.2282864 | 0.137687 | 0.07752101 | 0.07771342 | 0.0007763342 | 0.01539516 | 0.01161456 | 0.01804857 | 6.406809 | 15.80978 | 0.03095394 | 2.731687
RvF37A | Artifact | 21/22 | Riverside | Late Archaic | Red Ocher | Michigan | Menominee | Globular Bead | RvF37A | 2008-08-05 | 7.360459 | 0.9716777 | 2.876072 | 6.309986 | 10.72248 | 0 | 0 | 0.1029476 | 4.936637 | 0 | 0.49357 | 105.4028 | 0 | 0 | 999470.4 | 45.3835 | 16.54875 | 0.01848546 | 128.5344 | 167.5845 | 0.02953153 | 0 | 0.1138441 | 0.5761287 | 0 | 0.4086244 | 0.2775157 | 0.02316211 | 0.6336862 | 0 | 0 | 0 | 28.9623 | 0.08282767 | 1.278884
RvF37A | Artifact | 21/22 | Riverside | Late Archaic | Red Ocher | Michigan | Menominee | Globular Bead | RvF37Ab | 2008-08-05 | 0 | 2623.891 | 7103.853 | 1920.332 | 0 | 0 | 1070.502 | 11.71893 | 1267.437 | 1517.761 | 207.5976 | 267087 | 252890.2 | 1022.04 | 329843.8 | 102917.3 | 26593.73 | 36.18036 | 1507.483 | 792.4631 | 200.9141 | 117.0772 | 109.0194 | 518.0652 | 566.5225 | 0.2048012 | 25.68467 | 0 | 5.109974 | 0 | 0 | 0 | 36.52868 | 7.56168 | 0
RvF37A | Artifact | 21/22 | Riverside | Late Archaic | Red Ocher | Michigan | Menominee | Globular Bead | RvF37Ab | 2008-08-06 | 2.745513 | 0.2988856 | 0.3775869 | 0.8419783 | 316.6306 | 10.04666 | 0.06597657 | 0.02123715 | 1.509639 | 0 | 0.1736173 | 36.7297 | 1.906466 | 0 | 999374.5 | 16.37242 | 18.29046 | 0.0813186 | 78.3308 | 105.3026 | 0.02462389 | 0.00193225 | 0.0223337 | 0.6099103 | 0 | 0.1540971 | 0.1920027 | 0.004369175 | 0.01754089 | 0 | 0.01101528 | 0.450765 | 33.68014 | 0.353213 | 0.2779633
RvF37B | Artifact | 21/22 | Riverside | Late Archaic | Red Ocher | Michigan | Menominee | Globular Bead | RvF37B | 2008-08-05 | 12.71744 | 6.041544 | 12.39079 | 11.79873 | 112.5814 | 0 | 0.6275561 | 0.0250321 | 13.2672 | 0.2550236 | 2.715097 | 348.5496 | 399.0258 | 0.5380111 | 997962.5 | 346.0576 | 64.16018 | 0.9135418 | 171.3337 | 71.89842 | 0.5703342 | 0.4552629 | 0.2867148 | 3.425497 | 3.113706 | 0.3176464 | 0.3973971 | 0.007419191 | 0 | 0 | 0 | 0 | 446.3813 | 0.9841998 | 6.699536
RvF37B | Artifact | 21/22 | Riverside | Late Archaic | Red Ocher | Michigan | Menominee | Globular Bead | RvF37Bb | 2008-08-06 | 3.425844 | 0.003878963 | 0.3120198 | 1.969026 | 227.5215 | 302.3664 | 0.1034724 | 0.01332102 | 0.9028534 | 0 | 0.1127362 | 31.36808 | 15.02945 | 0 | 997957.6 | 9.038591 | 16.66876 | 0.05322897 | 79.70929 | 1270.615 | 0.004745791 | 0.03979008 | 0.02850028 | 0.3280367 | 0.1571913 | 0.3336272 | 0.32889 | 0.006631348 | 0.01841531 | 0 | 0 | 1.103695 | 78.09403 | 2.247574 | 0.4786995
RvF37C | Artifact | 21/22 | Riverside | Late Archaic | Red Ocher | Michigan | Menominee | Globular Bead | RvF37C | 2008-08-05 | 1.203424 | 3.167258 | 8.861525 | 6.203668 | 11.03443 | 0 | 1.16907 | 0.01925651 | 3.992861 | 0.6274705 | 0.4197056 | 355.065 | 278.4836 | 0.03443857 | 998866.5 | 128.3756 | 40.34954 | 0.6671063 | 93.43946 | 146.6248 | 0.1459115 | 0.3882572 | 0.2149469 | 1.35494 | 1.149248 | 0.2432561 | 0.1730706 | 0 | 0.04204276 | 0 | 0.02100273 | 0 | 49.59245 | 0.05217367 | 0.4187385
RvF37C | Artifact | 21/22 | Riverside | Late Archaic | Red Ocher | Michigan | Menominee | Globular Bead | RvF37Cb | 2008-08-06 | 1.220682 | 0.3494265 | 0 | 0.002336731 | 497.884 | 1.604635 | 0.03677431 | 0.007196903 | 2.33484 | 0 | 0.3029156 | 11.54529 | 12.04588 | 0.001854208 | 999235.1 | 31.88195 | 17.51468 | 0.2509628 | 62.21495 | 111.4273 | 0.02852474 | 0.009051995 | 0.03062063 | 0.3142519 | 0 | 0.1028484 | 0.1829389 | 0 | 0.005773643 | 0 | 0 | 0.3216649 | 11.3908 | 0.01711266 | 1.833873
RvF37D | Artifact | 21/22 | Riverside | Late Archaic | Red Ocher | Michigan | Menominee | Globular Bead | RvF37D | 2008-08-05 | 110.168 | 2438.98 | 6810.161 | 3314.608 | 0 | 0 | 907.9169 | 12.2899 | 1403.165 | 687.5055 | 256.5164 | 266980.9 | 250718.9 | 93.91242 | 325482.5 | 108628.3 | 28737.26 | 0 | 1413.099 | 535.1001 | 280.0503 | 25.74751 | 92.34292 | 949.1482 | 0 | 23.16942 | 11.29732 | 0 | 30.09301 | 0 | 0 | 0 | 34.11361 | 22.8025 | 0
RvF37D | Artifact | 21/22 | Riverside | Late Archaic | Red Ocher | Michigan | Menominee | Globular Bead | RvF37D | 2008-08-06 | 4.165627 | 0.3781542 | 3.093982 | 0.2224004 | 111.7741 | 184.8344 | 0.3271109 | 0.02457851 | 0.5038409 | 0 | 0.1782673 | 73.80764 | 98.02169 | 0.04333966 | 999241.7 | 27.44473 | 15.79769 | 0 | 85.72879 | 137.5162 | 0.05021977 | 0.08446879 | 0.09371961 | 0.6680089 | 0 | 0.1920905 | 0.186034 | 0.01922092 | 0.01176096 | 0 | 0 | 1.379569 | 11.00806 | 0.01583604 | 0.7216142
RvF37D | Artifact | 21/22 | Riverside | Late Archaic | Red Ocher | Michigan | Menominee | Globular Bead | RvF37Db | 2008-08-06 | 0.8421757 | 0.3358269 | 1.091779 | 0.1124512 | 316.3353 | 472.9795 | 0.1376194 | 0.02879608 | 0.6618501 | 0 | 0.1841364 | 85.86228 | 38.24938 | 0.02921097 | 998627.6 | 14.00697 | 11.48161 | 0.01855494 | 71.16931 | 313.3128 | 0.03910366 | 0.07739886 | 0.8461116 | 0.8043594 | 0 | 0.141908 | 0.2047504 | 0.005172462 | 0 | 0 | 0.002394942 | 0.9186915 | 41.99216 | 0.07008627 | 0.4492257
RvF37E | Artifact | 21/22 | Riverside | Late Archaic | Red Ocher | Michigan | Menominee | Globular Bead | RvF37E | 2008-08-05 | 0 | 0.7113716 | 2.434783 | 1.463974 | 16.05552 | 0 | 0.2749208 | 0.006422182 | 2.368441 | 0.2108614 | 0.1285614 | 80.73804 | 64.57193 | 0.03574026 | 999312.8 | 34.14513 | 20.0697 | 0.1296551 | 71.86466 | 366.6399 | 0.05277187 | 0.02749641 | 0.09292223 | 0.8849357 | 0.6855469 | 0.01976096 | 0.02413065 | 0 | 0 | 0 | 0 | 0 | 23.33552 | 0.08386615 | 0.1878103
RvF37E | Artifact | 21/22 | Riverside | Late Archaic | Red Ocher | Michigan | Menominee | Globular Bead | RvF37Eb | 2008-08-06 | 2.749895 | 0.1874744 | 0.7769378 | 0.3543595 | 558.0643 | 0 | 0.1699227 | 0.01702166 | 3.291829 | 0 | 0.06796977 | 40.12518 | 48.55807 | 0.02297803 | 998879.7 | 11.35021 | 25.30045 | 0.2165908 | 70.16548 | 336.4222 | 0 | 0.04643086 | 0.01269827 | 0.6712334 | 0 | 0.08141116 | 0.07272157 | 0 | 0 | 0 | 0 | 0.924096 | 20.0591 | 0.3765156 | 0.2014595
RvF37F | Artifact | 21/22 | Riverside | Late Archaic | Red Ocher | Michigan | Menominee | Globular Bead | RvF37F | 2008-08-05 | 0 | 1.170613 | 5.262851 | 1.912903 | 15.34803 | 56.71287 | 0.321705 | 0.00838107 | 5.478278 | 0.2856028 | 0.3228191 | 241.2183 | 69.18867 | 0.05421482 | 998755.7 | 52.24175 | 15.58617 | 0.3740849 | 74.3514 | 623.892 | 0.1175342 | 0.1319141 | 0.07055501 | 0.85351 | 0.3945371 | 1.126077 | 0.6836534 | 0.0006408536 | 0 | 0 | 0 | 0.07876497 | 74.0399 | 1.817538 | 1.206847
RvF37F | Artifact | 21/22 | Riverside | Late Archaic | Red Ocher | Michigan | Menominee | Globular Bead | RvF37Fb | 2008-08-06 | 23.94837 | 6.056327 | 25.23782 | 11.03099 | 2221.648 | 0 | 3.620906 | 0.2571986 | 29.98218 | 1.104009 | 1.514516 | 830.933 | 972.274 | 0.5230846 | 994958.1 | 330.3765 | 225.2367 | 0.5315005 | 110.8213 | 104.4702 | 0.5034358 | 0.9175584 | 0.007012543 | 6.535701 | 3.116248 | 1.048518 | 1.628477 | 0.07226286 | 0.1487053 | 0 | 0.02253361 | 0.7831708 | 122.6238 | 0.1599913 | 4.775286
RvF37G | Artifact | 21/22 | Riverside | Late Archaic | Red Ocher | Michigan | Menominee | Globular Bead | RvF37G | 2008-08-05 | 0 | 3.343146 | 8.646666 | 2.682575 | 27.07726 | 3.630798 | 0.6156711 | 0.009613211 | 6.776446 | 0.7446008 | 0.7594595 | 191.6264 | 131.6101 | 0.09583673 | 999392.4 | 97.63112 | 30.60954 | 0.2389622 | 81.72429 | 5.788649 | 0.1846073 | 0.05376248 | 0.0612025 | 0.9288969 | 2.313422 | 0.1100075 | 0.05800577 | 0.001540531 | 0.01862835 | 0 | 0 | 0 | 9.097731 | 0.03065405 | 1.170821
RvF37G | Artifact | 21/22 | Riverside | Late Archaic | Red Ocher | Michigan | Menominee | Globular Bead | RvF37Gb | 2008-08-06 | 3.852908 | 1.571583 | 4.147118 | 2.104277 | 362.6871 | 0 | 1.194746 | 0.08296092 | 1.39376 | 0.3750948 | 0.3201368 | 216.1256 | 252.7037 | 0.1212679 | 998543.4 | 64.40655 | 66.72636 | 0.1820228 | 72.74957 | 314.1849 | 0.04973046 | 0.2025374 | 0 | 0.7689154 | 4.178104 | 0.1288123 | 0.1806642 | 0.01480063 | 0.0207279 | 0 | 0 | 1.019272 | 84.66962 | 0.08445275 | 0.3034405
RvF37H | Artifact | 21/22 | Riverside | Late Archaic | Red Ocher | Michigan | Menominee | Globular Bead | RvF37H | 2008-08-05 | 0 | 1.347199 | 4.252126 | 1.317016 | 22.89205 | 9.034788 | 0.4354161 | 0.01270622 | 2.319464 | 0.5095444 | 0.3877229 | 193.9965 | 81.80912 | 0.05291447 | 959179.2 | 51.90865 | 17.54827 | 0.1303529 | 70.08821 | 40197.54 | 0.08009452 | 0.1393204 | 0.4694427 | 1.439793 | 1.616742 | 0.1489523 | 0.1318063 | 0 | 0.01125992 | 0.04960976 | 0.04849312 | 34.47219 | 124.9936 | 0.9478463 | 0.6359997
RvF37H | Artifact | 21/22 | Riverside | Late Archaic | Red Ocher | Michigan | Menominee | Globular Bead | RvF37Hb | 2008-08-06 | 4.457511 | 3.619144 | 15.35041 | 3.01452 | 1377.663 | 64.31968 | 2.309243 | 0.1413798 | 14.8124 | 0.8230717 | 0.5323691 | 796.5318 | 449.4698 | 0.3368118 | 994179.9 | 133.8777 | 90.66904 | 0.8162672 | 83.09246 | 2219.417 | 0.1636406 | 0.3947026 | 0.03878392 | 2.161854 | 4.17124 | 2.269769 | 1.757797 | 0.009718268 | 0 | 0 | 0.02333434 | 4.185295 | 542.0614 | 0.5365378 | 1.079842
RvF37I | Artifact | 21/22 | Riverside | Late Archaic | Red Ocher | Michigan | Menominee | Globular Bead | RvF37I | 2008-08-05 | 0 | 1.658485 | 5.985341 | 4.576735 | 17.6854 | 0.06864778 | 0.3257337 | 0.009077898 | 5.248993 | 0.5692755 | 0.3044866 | 129.4965 | 95.69925 | 0.07500253 | 998553.5 | 42.37712 | 12.62538 | 0.1536614 | 63.30525 | 1033.823 | 0.05211005 | 0.04946492 | 0.06697343 | 0.5902775 | 0.6693075 | 0.2452229 | 0.3302075 | 0.002598285 | 0.02629053 | 0 | 0 | 1.424329 | 27.82403 | 0.2070207 | 1.001549
RvF37I | Artifact | 21/22 | Riverside | Late Archaic | Red Ocher | Michigan | Menominee | Globular Bead | RvF37Ib | 2008-08-06 | 0.1608666 | 1.126036 | 5.919569 | 0.0523368 | 444.3625 | 3.949895 | 0.4533532 | 0.05927529 | 3.503534 | 0.1660201 | 0.400777 | 160.3178 | 93.1918 | 0.1859516 | 999026.8 | 42.63232 | 18.07104 | 0.1693021 | 57.63018 | 121.5451 | 0.03245394 | 0.04032741 | 0.03814839 | 1.007203 | 0.7410972 | 0.3973782 | 0.4642103 | 0.01876359 | 0.005020911 | 0 | 0.002679439 | 2.135813 | 13.54759 | 0.1013314 | 0.7857595
RvF37J | Artifact | 21/22 | Riverside | Late Archaic | Red Ocher | Michigan | Menominee | Globular Bead | RvF37J | 2008-08-05 | 0.3237199 | 1.479514 | 2.641354 | 0.8790245 | 3.606639 | 15.58164 | 0.2739028 | 0.00613402 | 1.43872 | 0.6136531 | 0.3820723 | 103.7687 | 95.25869 | 0.1449741 | 999436.3 | 47.72031 | 9.478153 | 0.2054455 | 68.73982 | 178.0017 | 0.09021469 | 0.07627285 | 0.1316697 | 0.3142496 | 0.3070647 | 0.03656448 | 0.03549365 | 0 | 0.01963133 | 0.01257167 | 0.01688909 | 0 | 30.66154 | 0.1563333 | 1.280582
RvF37J | Artifact | 21/22 | Riverside | Late Archaic | Red Ocher | Michigan | Menominee | Globular Bead | RvF37Jb | 2008-08-06 | 2.849073 | 5.809666 | 19.35511 | 0 | 227.3212 | 0 | 3.410376 | 0.2130984 | 5.505936 | 1.624369 | 2.254126 | 958.828 | 795.7572 | 2.554509 | 997261 | 189.0573 | 98.88051 | 0.4723124 | 101.5253 | 243.3557 | 0.4431622 | 0.6068177 | 0.05807661 | 3.648921 | 14.27527 | 0.4179977 | 0.452666 | 0.01221373 | 0 | 0 | 0.09331045 | 3.251052 | 56.36746 | 0.4934455 | 0.1239114
RvF37K | Artifact | 21/22 | Riverside | Late Archaic | Red Ocher | Michigan | Menominee | Globular Bead | RvF37K | 2008-08-05 | 0 | 2.798237 | 11.68738 | 4.204489 | 28.22604 | 8.967282 | 0.2850786 | 0.04082438 | 6.26419 | 0.582511 | 1.42767 | 216.7133 | 84.38463 | 0.4244885 | 999338.5 | 55.65196 | 21.21534 | 0.1556005 | 65.51331 | 82.7412 | 0.0989589 | 0.08249234 | 0.1347658 | 1.137984 | 0.560133 | 0.7733148 | 0.566549 | 0.006574822 | 0.04399101 | 0.01584966 | 0.1150902 | 0 | 64.0871 | 0.39169 | 2.233432
RvF37K | Artifact | 21/22 | Riverside | Late Archaic | Red Ocher | Michigan | Menominee | Globular Bead | RvF37Kb | 2008-08-06 | 1.023066 | 2.335008 | 9.08356 | 0 | 1394.112 | 0 | 0.9514123 | 0.08824138 | 5.06775 | 0.5171638 | 2.677259 | 242.7228 | 238.9929 | 0.1701076 | 997747.5 | 72.49569 | 41.54977 | 0.401593 | 62.5339 | 124.8907 | 0.1227759 | 0.2100897 | 0.04861666 | 1.511927 | 0 | 0.2398645 | 0.4090887 | 0 | 0 | 0 | 0 | 0.6131038 | 48.09101 | 0.05345675 | 1.630434
RvF37L | Artifact | 21/22 | Riverside | Late Archaic | Red Ocher | Michigan | Menominee | Globular Bead | RvF37L | 2008-08-05 | 0 | 2.168415 | 5.411106 | 2.316194 | 19.62237 | 0 | 0.6533143 | 0.0109866 | 3.360282 | 1.334061 | 0.5228418 | 229.8585 | 250.1346 | 0.4742163 | 998976 | 75.33409 | 28.99198 | 0.3764599 | 68.62083 | 247.5997 | 0.1355615 | 0.1369751 | 0.1417617 | 1.442609 | 0.3347898 | 0.07821321 | 0.1323088 | 0.003951571 | 0.0161941 | 0 | 0 | 0 | 83.80697 | 0.5229799 | 0.4815965
RvF37L | Artifact | 21/22 | Riverside | Late Archaic | Red Ocher | Michigan | Menominee | Globular Bead | RvF37La | 2008-08-06 | 2.319843 | 1.965625 | 5.402134 | 0 | 1231.133 | 0 | 0.7767194 | 0.07028076 | 2.343407 | 0.4760446 | 0.7095346 | 284.943 | 204.0777 | 0.2150491 | 997659.5 | 71.11747 | 24.30875 | 0.2630527 | 62.18267 | 283.6328 | 0.1912929 | 0.1130014 | 0.2472176 | 1.933719 | 0.7677915 | 0.2240616 | 0.3673811 | 0.003322096 | 0 | 0.05603095 | 0.1106575 | 4.816373 | 154.2931 | 0.8024065 | 0.6656442
RvF37L | Artifact | 21/22 | Riverside | Late Archaic | Red Ocher | Michigan | Menominee | Globular Bead | RvF37Lb | 2008-08-06 | 0 | 1.976034 | 7.579186 | 0 | 519.8493 | 0 | 0.7922607 | 0.09648992 | 3.937734 | 0.5193807 | 0.3599055 | 272.0416 | 204.8236 | 0.1567152 | 975030.2 | 61.25432 | 26.92537 | 0 | 64.41236 | 23665.35 | 0.07122713 | 0.1167692 | 0.08021876 | 2.006403 | 2.326782 | 0.3154512 | 0.2881345 | 0 | 0.007034905 | 0 | 0.08228377 | 88.64013 | 45.33154 | 0.06110411 | 0.3794044
RvF37M | Artifact | 21/22 | Riverside | Late Archaic | Red Ocher | Michigan | Menominee | Globular Bead | RvF37M | 2008-08-05 | 0 | 4.605593 | 12.4009 | 0.6550233 | 9.751419 | 0 | 1.753143 | 0.02811351 | 3.153051 | 3.463216 | 0.7010176 | 523.8024 | 671.1438 | 0.7815617 | 998274.1 | 109.5818 | 57.21677 | 0.9329817 | 78.41098 | 183.9838 | 0.2114908 | 0.189211 | 0.3168861 | 1.233729 | 7.162584 | 0.05098114 | 0.06266088 | 0.007305811 | 0 | 0 | 0 | 0 | 53.94481 | 0.138322 | 0.2638225
RvF37M | Artifact | 21/22 | Riverside | Late Archaic | Red Ocher | Michigan | Menominee | Globular Bead | RvF37Mb | 2008-08-06 | 0 | 1.837923 | 5.898274 | 0 | 637.0622 | 0 | 0.718034 | 0.06638946 | 2.626931 | 0.4601704 | 0.4740775 | 268.2084 | 151.7158 | 0.1879607 | 998489 | 52.48055 | 18.35973 | 0.2933863 | 62.38132 | 187.8571 | 0.05937289 | 0.1515312 | 0.3007625 | 1.761671 | 1.183252 | 0.3738412 | 0.4243815 | 0 | 0 | 0 | 0.04495154 | 1.47084 | 113.9584 | 0.1418015 | 0.5087493
RvF37N | Artifact | 21/22 | Riverside | Late Archaic | Red Ocher | Michigan | Menominee | Globular Bead | RvF37N | 2008-08-05 | 0 | 2765.69 | 6301.17 | 319.3126 | 0 | 0 | 1045.006 | 15.1838 | 1021.537 | 1827.131 | 221.5208 | 255301.5 | 354554 | 306.5593 | 297078.2 | 55767.67 | 18244.35 | 35.25011 | 2598.166 | 1416.728 | 149.5874 | 151.4299 | 14.22197 | 329.758 | 473.6427 | 0 | 29.94038 | 7.827008 | 0 | 0 | 5.586779 | 0 | 18.41239 | 0.6370093 | 0
RvF37N | Artifact | 21/22 | Riverside | Late Archaic | Red Ocher | Michigan | Menominee | Globular Bead | RvF37N | 2008-08-06 | 0 | 1.832931 | 7.217973 | 0 | 32.2337 | 111.3041 | 0.8605455 | 0.08188612 | 1.353802 | 0.7621096 | 0.2414554 | 298.5647 | 207.7816 | 0.2491158 | 999083.8 | 59.32079 | 32.71707 | 0.364352 | 63.81611 | 85.47939 | 0.03314108 | 0.2025265 | 0.05865237 | 1.583213 | 1.954821 | 0.1397106 | 0.1720745 | 0.01480178 | 0 | 0 | 0 | 1.516603 | 6.158236 | 0.006693665 | 0.1757916
RvF37N | Artifact | 21/22 | Riverside | Late Archaic | Red Ocher | Michigan | Menominee | Globular Bead | RvF37Nb | 2008-08-06 | 0 | 2.346684 | 7.684562 | 0 | 504.9825 | 0 | 1.025752 | 0.07178239 | 2.063522 | 0.9469686 | 0.4080645 | 362.0402 | 276.4229 | 0.223334 | 998338.4 | 74.04336 | 29.02148 | 0 | 66.26568 | 251.8929 | 0.1378917 | 0.3152857 | 0.08239446 | 1.295359 | 0 | 0.1215167 | 0.16317 | 0.003281017 | 0 | 0 | 0 | 1.908692 | 76.03831 | 1.637015 | 0.4264864
RvF43 | Artifact | 20 | Riverside | Late Archaic | Red Ocher | Michigan | Menominee | Tubular Bead | RvF43 | 2008-08-05 | 0 | 2.395653 | 18.69905 | 0.7838775 | 88.72957 | 0 | 0.7132543 | 0.03200447 | 7.408476 | 0.527231 | 0.7504003 | 231.1529 | 159.8133 | 0.1034742 | 998715.5 | 44.47217 | 71.31886 | 0.5346025 | 86.51448 | 182.7737 | 0.1927482 | 0.0647378 | 0.2207326 | 6.324529 | 2.773791 | 1.45009 | 1.89321 | 0.002883097 | 0.01892975 | 0.1290745 | 0.2264577 | 241.3132 | 128.8116 | 0.1512306 | 4.163098
RvF43 | Artifact | 20 | Riverside | Late Archaic | Red Ocher | Michigan | Menominee | Tubular Bead | RvF43b | 2008-08-05 | 0 | 7.117206 | 71.14973 | 19.61193 | 137.2266 | 0.7748309 | 0.7381193 | 0.1218928 | 16.85053 | 0.6551698 | 1.704779 | 473.6272 | 123.5112 | 0.186768 | 998667.8 | 61.81281 | 32.39833 | 0.7450523 | 69.15486 | 78.34635 | 0.2487149 | 0.1647208 | 0.279154 | 4.196706 | 0.2190888 | 3.200671 | 3.509984 | 0.08606012 | 0.702979 | 0.03932314 | 0.06845378 | 110.5353 | 97.92676 | 0.1533781 | 15.17108