## Sheet1
Sample No. | samp_type | Slide | Site/Source | State/Province | County | Description | anid | samp_date | Na | Mg | Al | Si | P | S | Sc | Ti | V | Cr | Mn | Fe | Ni | Co | Cu | Zn | As | Mo | Rh | Ag | Cd | In | Sn | Sb | Te | La | Ce | Ta | W | Pt | Au | Hg | Pb | Bi | U
23.21.50A | Geological | 24 | Cap d'Or | Nova Scotia |  | Geological Source Sample | 23.21.50A | 2008-08-07 | 2.504048 | 0 | 52.94748 | 46.59227 | 0.2601013 | 52.23602 | 0 | 0.01065783 | 2.127015 | 0 | 0 | 0 | 0 | 0 | 999448.5 | 9.703077 | 3.01924 | 0 | 106.1465 | 4.719525 | 0 | 0 | 0.6745098 | 0 | 0 | 0.338661 | 1.827176 | 0.1161222 | 2.883476 | 0.4233399 | 0.2590879 | 43.19027 | 71.70222 | 4.119199 | 145.6658
23.21.50Ab | Geological | 26 | Cap d'Or | Nova Scotia |  | Geological Source Sample | 23.21.50Ab | 2008-08-08 | 0.8531894 | 1.544624 | 21.69577 | 11.03287 | 0 | 0 | 0.2705321 | 0.1362844 | 11.27216 | 0.2804697 | 0.2809918 | 146.6552 | 92.46773 | 1.465075 | 998256.6 | 70.70741 | 80.12217 | 0.4155474 | 18.31002 | 5.231447 | 0.4426047 | 0.5772679 | 7.341337 | 5.91022 | 0.6830127 | 67.31573 | 28.48456 | 0 | 3.504801 | 0.03731575 | 2.63164 | 106.8982 | 704.6838 | 20.88545 | 331.2436
23.21.51A | Geological | 24 | Cap d'Or | Nova Scotia |  | Geological Source Sample | 23.21.51A | 2008-08-07 | 1.203293 | 6.283607 | 41.39192 | 1.458892 | 0.1233773 | 4.931029 | 1.88754 | 0 | 6.511571 | 7.767315 | 1.083616 | 1102.578 | 0 | 0 | 998459.8 | 89.55414 | 14.53803 | 0.5827021 | 125.9695 | 117.8603 | 0.1894703 | 0.196048 | 1.27577 | 2.550117 | 8.891222 | 0 | 0.03287782 | 0 | 0.3699228 | 0 | 0 | 1.496134 | 0.6957199 | 0.7584795 | 0
26.21.04C1.11 | Geological | 25 | Michipicoten Island | Ontario |  | Geological Source Sample | 26.21.04C1.11 | 2008-08-07 | 4.578343 | 11.54438 | 0 | 1.874885 | 0.02778335 | 0 | 0 | 0.03916554 | 0 | 0 | 0.04330506 | 0 | 0 | 0 | 999668.3 | 0 | 65.1861 | 0 | 105.2979 | 138.0482 | 0 | 0 | 0.1228893 | 0.4574767 | 0 | 0 | 0 | 0 | 0.05260781 | 0 | 0 | 0.3504405 | 4.005864 | 0.02674413 | 0
26.21.04C1.20 | Geological | 25 | Michipicoten Island | Ontario |  | Geological Source Sample | 26.21.04C1.20 | 2008-08-07 | 0.124235 | 7.782529 | 15.06261 | 5.430107 | 0.07407425 | 3.391698 | 3.148536 | 0 | 6.07652 | 2.409464 | 0.2029002 | 0 | 47.51025 | 0 | 999295 | 1.692304 | 431.7281 | 0 | 107.0536 | 51.68397 | 0.1233975 | 0.06805185 | 0 | 0 | 0.5825818 | 0 | 0.0663826 | 0.01461022 | 0 | 0 | 0 | 2.383693 | 0.3846284 | 0.006319459 | 17.95126
26.21.04C1.24 | Geological | 25 | Michipicoten Island | Ontario |  | Geological Source Sample | 26.21.04C1.24 | 2008-08-07 | 0.4320766 | 0.9457824 | 1.982454 | 1.632432 | 0.04652711 | 1.954123 | 0 | 0.003029601 | 3.021041 | 0.1597229 | 0.2657138 | 0 | 0 | 0 | 999808.2 | 0 | 26.95209 | 0 | 65.99019 | 79.16978 | 0 | 0.009040741 | 0.01291269 | 0.3967936 | 0 | 0.001236698 | 0.001944107 | 0.008886131 | 0.4319084 | 0.0617295 | 0 | 0.4643 | 6.67369 | 0.3921387 | 0.7869191
26.21.04C1.27 | Geological | 25 | Michipicoten Island | Ontario |  | Geological Source Sample | 26.21.04C1.27 | 2008-08-07 | 0.7182227 | 0 | 1.479663 | 1.292939 | 0.06729688 | 1.477965 | 0 | 0 | 0.8505008 | 0.1370726 | 0.1211192 | 0 | 13.29536 | 0 | 999779.7 | 0 | 0.06122452 | 0 | 69.69555 | 127.3285 | 0 | 0 | 0 | 0.5273249 | 0 | 0 | 0.006293239 | 0.00687439 | 0 | 0 | 0 | 0.4699216 | 2.238137 | 0.003919518 | 0.5028465
26.21.04C1.30 | Geological | 25 | Michipicoten Island | Ontario |  | Geological Source Sample | 26.21.04C1.30 | 2008-08-07 | 0 | 0 | 2.362939 | 0.3651681 | 0.1259718 | 2.682845 | 0 | 0.01943676 | 0 | 0 | 0 | 0 | 0 | 0 | 999762 | 0 | 0 | 0 | 99.30237 | 129.7714 | 0 | 0.04360499 | 0 | 1.698633 | 0 | 0.007704533 | 0.09584195 | 0.04131742 | 0.07559318 | 0.07383748 | 0 | 0.7089174 | 0.2866453 | 0.08585233 | 0.2262668
26.21.04C1.8 | Geological | 25 | Michipicoten Island | Ontario |  | Geological Source Sample | 26.21.04C1.8 | 2008-08-07 | 0 | 6.039919 | 0.8606414 | 1.325106 | 0.07192394 | 4.986506 | 0 | 0 | 2.261823 | 0 | 18.4051 | 0 | 0 | 0 | 999624.3 | 0 | 195.7357 | 0 | 69.55564 | 37.1212 | 0 | 0.02249795 | 0.1275909 | 0.5114913 | 0 | 0.01921316 | 0.184589 | 0.009255554 | 0.1731217 | 0 | 0 | 0.6178179 | 0.7129596 | 0 | 36.97223
37.21.69G | Geological | 24 |  | Pennsylvania | Adams | Geological Source Sample | 27.21.69G | 2008-08-07 | 1.336928 | 0.3446889 | 0 | 29.70395 | 0.03806441 | 4.079646 | 1.684985 | 0 | 0.1839416 | 0 | 0.2810396 | 0 | 0 | 0 | 998305 | 1.22252 | 1519.144 | 0.03382061 | 66.58981 | 61.11478 | 0 | 0 | 0.05336128 | 0 | 0 | 0.1467554 | 0.08126654 | 0 | 0.01217498 | 0 | 0.01216644 | 3.113009 | 5.700511 | 0.01230348 | 0.06247259
28.21.02 | Geological | 24 | Trout River | Newfoundland |  | Geological Source Sample | 28.21.02 | 2008-08-07 | 0 | 0 | 3.994029 | 1.281614 | 0.06875886 | 164.6323 | 0 | 0 | 1.534167 | 0.5755818 | 0.1695543 | 464.2286 | 96.14396 | 0 | 998907.5 | 9.571781 | 14.88768 | 0.04755645 | 67.83133 | 264.0476 | 0.07022929 | 0 | 0.05073902 | 0.6405843 | 1.023041 | 0.006874545 | 0.0199243 | 0 | 0.08947414 | 0.01882377 | 0 | 0.628591 | 0.4472264 | 0.1451674 | 0.3461002
28.21.02A | Geological | 26 | Trout River | Newfoundland |  | Geological Source Sample | 28.21.02A | 2008-08-08 | 0.6040604 | 0.2019348 | 0.448783 | 0 | 0 | 0 | 0.06904707 | 0.02372472 | 0.646129 | 0.1052808 | 0 | 28.3912 | 70.71189 | 0.1330126 | 999622.3 | 193.8894 | 6.071141 | 0.04938414 | 24.7402 | 47.8514 | 0.9970205 | 0.001350643 | 0.06820495 | 0.1116182 | 0.8223704 | 0.4385061 | 0.130868 | 0 | 0.01424772 | 0 | 0.003453116 | 0.8001579 | 0.1464386 | 0.08594298 | 0.145629
28.21.02B | Geological | 26 | Trout River | Newfoundland |  | Geological Source Sample | 28.21.02B | 2008-08-08 | 1.01231 | 0.4057812 | 0.9430025 | 0 | 0 | 0 | 0.08901695 | 0.01238152 | 0.2973896 | 0.2330218 | 0 | 42.9081 | 729.3146 | 0.3681468 | 997812 | 1371.59 | 5.906881 | 0.1538694 | 19.5489 | 7.569641 | 4.537867 | 0.1607886 | 0.0635533 | 0.256776 | 1.133855 | 0.1390312 | 0.01775874 | 0 | 0 | 0 | 0.008363126 | 0.9768013 | 0.2532062 | 0.1142445 | 0.009899059
28.21.02C | Geological | 26 | Trout River | Newfoundland |  | Geological Source Sample | 28.21.02C | 2008-08-08 | 4.889946 | 2.834249 | 9.209953 | 0 | 0 | 0 | 0.9622645 | 0.1428166 | 1.577757 | 1.729456 | 0 | 425.5142 | 720.5992 | 1.313637 | 998581 | 142.5782 | 40.38482 | 0 | 30.81198 | 19.29157 | 0.6248544 | 0.2983659 | 0.2924014 | 2.362981 | 5.078263 | 0.4139216 | 0.1475195 | 0 | 0.07062953 | 0 | 0 | 7.296217 | 0.3663186 | 0.1745417 | 0
[7 empty] | 34.21.34AA | 2008-08-07 | 0.05474787 | 3.758714 | 5.460551 | 2.051151 | 0.09489829 | 7.398295 | 0 | 0.007063769 | 0.9392218 | 0.2411501 | 0.4236938 | 16.54538 | 0 | 0.2297629 | 999694.4 | 19.11507 | 29.085 | 0.1385519 | 85.15136 | 90.74263 | 0.05071388 | 0 | 0.6168944 | 7.649949 | 0 | 0.0153148 | 0.07196747 | 0 | 0.09282559 | 0.1735474 | 0.6150819 | 3.877484 | 30.13775 | 0.7838989 | 0.04051939
34.21.34BA | Geological | 24 | Minesota Mine | Michigan | Ontonagon | Geological Source Sample | 34.21.34BA | 2008-08-07 | 0 | 4.684998 | 19.85363 | 35.73815 | 0.7963576 | 93.77611 | 0 | 0 | 0 | 4.726357 | 0.1236223 | 0 | 0 | 0 | 999358.2 | 0 | 0 | 0 | 186.6032 | 254.5903 | 0 | 1.079314 | 0 | 0 | 0 | 0 | 0.05586944 | 0.1303067 | 8.568972 | 0 | 1.501894 | 27.84778 | 0.9859892 | 0.01001999 | 0.6932109
34.21.34BAa | Geological | 26 | Minesota Mine | Michigan | Ontonagon | Geological Source Sample | 34.21.34BAa | 2008-08-08 | 0.7779978 | 0.6784322 | 2.46354 | 1.040554 | 0 | 0 | 0.2847139 | 0.02504821 | 0.5570905 | 0.2966593 | 0.004475914 | 97.08003 | 96.35697 | 0.2375056 | 999602.7 | 22.369 | 70.79962 | 0.01097528 | 18.15269 | 72.66148 | 0.06911425 | 0.06631821 | 0.5416333 | 1.604182 | 0.1046313 | 0.07510444 | 0.03835658 | 0 | 0.002651471 | 0.01563994 | 0.01416139 | 10.15865 | 0.7986571 | 0.006333982 | 0
34.21.34BAb | Geological | 26 | Minesota Mine | Michigan | Ontonagon | Geological Source Sample | 34.21.34BAb | 2008-08-08 | 1.713548 | 3.898091 | 11.98166 | 0 | 0 | 0 | 1.684997 | 0.1542584 | 2.440567 | 1.45195 | 0.04230202 | 525.9588 | 491.7407 | 1.586656 | 998362.8 | 65.2545 | 86.60232 | 0.163096 | 27.06549 | 380.6201 | 0.2877556 | 0.2239653 | 0.3728981 | 2.568829 | 3.502798 | 0.2828359 | 0.219846 | 0 | 0.1290482 | 0.1053973 | 0.1871243 | 25.26359 | 1.393215 | 0.04700575 | 0.2111544
34.21.34BAc | Geological | 26 | Minesota Mine | Michigan | Ontonagon | Geological Source Sample | 34.21.34BAc | 2008-08-08 | 0.8770171 | 1.676793 | 5.276144 | 0 | 0 | 0 | 0.6656787 | 0.05587028 | 0.5787538 | 0.6328675 | 0.03200564 | 218.7119 | 199.2773 | 0.6861424 | 999342.4 | 36.6898 | 42.86419 | 0.05536939 | 18.23979 | 123.7974 | 0.09266485 | 0.1388656 | 0.1682562 | 0.9703588 | 0.2774371 | 0.07147016 | 0.1655334 | 0 | 0 | 0 | 0.01748255 | 5.081453 | 0.50142 | 0.009108199 | 0
34.21.34CA | Geological | 24 | Minesota Mine | Michigan | Ontonagon | Geological Source Sample | 34.21.34CA | 2008-08-07 | 0 | 3.073898 | 9.585813 | 17.38195 | 0.1937138 | 6.704462 | 0 | 0 | 3.080699 | 1.037658 | 0.4331957 | 299.9089 | 19.67023 | 2.077821 | 999462.3 | 0.144604 | 79.20749 | 0 | 79.05744 | 9.492543 | 0.208435 | 0 | 0.2256793 | 0.4187863 | 0 | 0.1157575 | 2.228383 | 0.0159894 | 0 | 0 | 0 | 1.241879 | 1.876028 | 0.03084164 | 0.2643789
34.21.37E | Geological | 24 | Centennial Mine | Michigan | Houghton | Geological Source Sample | 34.21.37E | 2008-08-07 | 54.17879 | 2961.305 | 20657.08 | 6796.862 | 156.0271 | 130.4344 | 26.7703 | 4.977964 | 316.2466 | 0 | 66.93351 | 12545.7 | 0 | 11.7421 | 947757.5 | 289.5753 | 3480.808 | 1.66259 | 102.1784 | 4394.33 | 0 | 15.78976 | 2.817065 | 5.683179 | 0 | 1.240987 | 3.107157 | 0.8322563 | 0.7886557 | 0 | 0.3505415 | 15.61453 | 150.3825 | 6.472843 | 42.59604
34.21.37J | Geological | 24 | Centennial Mine | Michigan | Houghton | Geological Source Sample | 34.21.37J | 2008-08-07 | 0.4059685 | 41.50302 | 87.164 | 26.75991 | 0.1523585 | 3.969608 | 5.495283 | 0.929688 | 40.8324 | 0 | 1.36245 | 0 | 0 | 0.03239261 | 999320.1 | 2.380451 | 215.734 | 0 | 88.32071 | 139.5733 | 0 | 0.01217306 | 0.1584881 | 0 | 0 | 3.22196 | 10.14688 | 0.05057868 | 0.03836913 | 0 | 0.0203693 | 1.135347 | 2.525463 | 0.06545357 | 7.908047
34.21.37NA | Geological | 24 | Centennial Mine | Michigan | Houghton | Geological Source Sample | 34.21.37NA | 2008-08-07 | 0 | 0 | 34.19168 | 19.87242 | 0.009236513 | 2.538574 | 0 | 0.01890544 | 10.01548 | 0 | 5.56064 | 1004.024 | 0 | 0 | 998114.5 | 0.3470354 | 579.5732 | 0 | 79.95266 | 145.5947 | 0 | 0 | 0 | 1.204597 | 0.2090711 | 0.02663 | 0.1535407 | 0.005963372 | 0.02764875 | 0 | 0 | 0.4695418 | 0.9710738 | 0.00179435 | 0.7517252
34.21.37NB | Geological | 24 | Centennial Mine | Michigan | Houghton | Geological Source Sample | 34.21.37NB | 2008-08-07 | 0.06868101 | 0.1696819 | 24.47605 | 12.91942 | 0 | 11.60816 | 0 | 0.001467987 | 10.75702 | 0 | 2.351739 | 996.0636 | 0 | 0 | 998253.9 | 9.712752 | 349.9192 | 0.06087047 | 76.61003 | 247.1755 | 0 | 0.01893101 | 0 | 0.1823918 | 0.7392476 | 0.05782175 | 0.4798515 | 0.006417385 | 0.02303055 | 0 | 0.003595996 | 0.4501546 | 1.012759 | 0.004270393 | 1.214577
34.21.37NC | Geological | 24 | Centennial Mine | Michigan | Houghton | Geological Source Sample | 34.21.37NC | 2008-08-07 | 0 | 47.08596 | 182.2699 | 75.31893 | 0.4460747 | 9.489863 | 1.720592 | 0.2176469 | 63.02098 | 0 | 8.686275 | 4516.208 | 0 | 0.7184084 | 993890.4 | 13.25584 | 882.7269 | 0.10576 | 86.51309 | 200.8466 | 0 | 0.1032668 | 0.9004828 | 2.576245 | 0.02104872 | 0.1451579 | 0.6853652 | 0.008405344 | 0.3239446 | 0.03330746 | 0.08412397 | 1.212013 | 9.847434 | 0.03635621 | 4.986704
34.21.37P | Geological | 24 | Centennial Mine | Michigan | Houghton | Geological Source Sample | 34.21.37P | 2008-08-07 | 0.1800791 | 14.58958 | 10.249 | 37.79364 | 0.8977516 | 7.588863 | 0 | 0.09126315 | 1.712008 | 0 | 1.182957 | 0 | 0 | 0.6564343 | 999375.8 | 19.11359 | 338.0993 | 0.1837323 | 105.1638 | 81.87685 | 0.04186258 | 0.09708764 | 0.1731107 | 0 | 0 | 0.04574482 | 0.3202584 | 0.02405075 | 0.08014752 | 0.07828607 | 0.01251425 | 1.749548 | 1.785854 | 0.01709037 | 0.434103
34.21.45B | Geological | 24 | Champion Mine | Michigan | Houghton | Geological Source Sample | 34.21.45B | 2008-08-07 | 0 | 13.43377 | 53.91846 | 0 | 0 | 13.17022 | 8.300506 | 0.0464326 | 0.7474267 | 1.501929 | 1.67455 | 343.0015 | 382.9778 | 0.9996207 | 998338.1 | 48.18351 | 576.4811 | 0.5428722 | 151.5855 | 39.26526 | 0 | 0.06111147 | 0 | 1.151018 | 5.616348 | 0.03620408 | 0.04747491 | 0.01469339 | 0.195859 | 0 | 0.05449071 | 17.53361 | 0.4561173 | 0.01271087 | 0.8882557
34.21.45C | Geological | 24 | Champion Mine | Michigan | Houghton | Geological Source Sample | 34.21.45C | 2008-08-07 | 0 | 226.059 | 372.5276 | 90.93771 | 0.3376011 | 28.46204 | 5.344848 | 0.9437695 | 73.94338 | 1.47212 | 4.331188 | 707.8568 | 191.864 | 1.764158 | 998010.3 | 23.52876 | 79.87978 | 0 | 106.0184 | 66.68111 | 0.06893906 | 0.02275327 | 0.145795 | 0.5416595 | 0 | 0.09968728 | 0.4253009 | 0.04556158 | 0.3944474 | 0 | 0 | 4.653369 | 0.4347454 | 0.04022679 | 0.9245435
34.21.45D | Geological | 24 | Champion Mine | Michigan | Houghton | Geological Source Sample | 34.21.45D | 2008-08-07 | 0 | 40.55683 | 33.67322 | 9.350599 | 0.1855379 | 10.73735 | 1.007231 | 0.03159316 | 13.06213 | 0 | 10.72359 | 377.8129 | 56.07218 | 0.1729086 | 997929.7 | 79.43486 | 1236.181 | 0.09915791 | 97.75098 | 85.66118 | 0.07851325 | 0.0574255 | 8.387598 | 0.4259491 | 0 | 0.009262478 | 0.05474563 | 0 | 0.3539271 | 0 | 0.002826201 | 6.220213 | 1.736721 | 0.01615184 | 0.4901854
34.21.45E | Geological | 24 | Champion Mine | Michigan | Houghton | Geological Source Sample | 34.21.45E | 2008-08-07 | 0 | 34.79781 | 103.6022 | 20.62185 | 0 | 43.33934 | 18.65034 | 0.09923396 | 0.3150441 | 2.762627 | 4.717581 | 384.8985 | 727.4623 | 0.9652621 | 997741.1 | 28.12286 | 461.2983 | 1.158666 | 187.4744 | 215.0757 | 0.3661861 | 0.4432837 | 0 | 0 | 6.125617 | 0.09744164 | 0.1396069 | 0 | 0.6569606 | 0 | 0 | 14.74902 | 0.3740281 | 0.1166865 | 0.4829819
34.21.45G | Geological | 24 | Champion Mine | Michigan | Houghton | Geological Source Sample | 34.21.45G | 2008-08-07 | 0 | 76.69132 | 488.3231 | 174.3183 | 0.7893619 | 11.81567 | 3.716276 | 0.1485939 | 167.551 | 0.1536045 | 11.51709 | 4979.762 | 77.996 | 1.298898 | 992992.4 | 21.83502 | 503.1195 | 0.3503637 | 113.4125 | 353.7189 | 0.06654845 | 0.05555101 | 1.068371 | 6.033097 | 1.116122 | 0.03545509 | 0.1855132 | 0 | 0.2330352 | 0 | 0.06382933 | 4.210184 | 5.727592 | 0.04919702 | 2.285865
34.21.45H | Geological | 24 | Champion Mine | Michigan | Houghton | Geological Source Sample | 34.21.45H | 2008-08-07 | 1.592021 | 21.0137 | 50.54602 | 4.316447 | 0 | 7.436985 | 5.067638 | 0.1621073 | 5.668798 | 0.04344206 | 3.010843 | 625.5509 | 1657.96 | 0.6525208 | 985418.8 | 4.49064 | 11594.75 | 0.7748563 | 153.6778 | 405.7737 | 0.4299938 | 0 | 0.8394952 | 27.7372 | 0 | 0.05546387 | 0.3082166 | 0.01128799 | 0.8192028 | 0 | 0 | 1.893788 | 3.335884 | 0.1128393 | 3.16932
34.21.45I | Geological | 24 | Champion Mine | Michigan | Houghton | Geological Source Sample | 34.21.45I | 2008-08-07 | 0 | 18.59194 | 27.6522 | 0 | 0 | 0 | 3.910555 | 0 | 0.9576965 | 1.279759 | 1.004477 | 2317.36 | 202.0464 | 1.469139 | 991794 | 19.76511 | 5142.262 | 0.02634384 | 120.9797 | 344.9675 | 0.2132492 | 0.2330644 | 0 | 1.250767 | 0 | 0.0009050523 | 0.03500518 | 0 | 0.3763404 | 0 | 0 | 1.225043 | 0 | 0.008781574 | 0.3881466
34.21.45J | Geological | 24 | Champion Mine | Michigan | Houghton | Geological Source Sample | 34.21.45J | 2008-08-07 | 0 | 20.71835 | 41.46232 | 0 | 0 | 0 | 5.513875 | 0.06576854 | 0.5607359 | 0.715586 | 1.238597 | 3429.588 | 117.3853 | 2.42229 | 995678.7 | 11.47482 | 130.8522 | 0.2561614 | 128.5681 | 406.51 | 0.1803941 | 0 | 0 | 2.840317 | 0.6241966 | 0.0916526 | 0.2041151 | 0 | 0.07222901 | 0.06173253 | 0.08120067 | 2.452035 | 1.040418 | 0.07433069 | 16.20449
34.21.45K | Geological | 24 | Champion Mine | Michigan | Houghton | Geological Source Sample | 34.21.45K | 2008-08-07 | 0 | 42.80813 | 21.39742 | 10.34801 | 0 | 0.9421973 | 2.583667 | 0.06059821 | 3.85652 | 0.8964718 | 0.786145 | 1078.893 | 78.52708 | 0.8818597 | 998363.5 | 16.65868 | 121.7718 | 0.1731691 | 89.22731 | 159.9772 | 0.1155588 | 0.1708476 | 1.053341 | 1.692197 | 1.697343 | 0.01137909 | 0.03003115 | 0.005016029 | 0.06686233 | 0 | 0.04202066 | 0.9751258 | 0.4726786 | 0.006780053 | 0.3752504
34.21.45L | Geological | 24 | Champion Mine | Michigan | Houghton | Geological Source Sample | 34.21.45L | 2008-08-07 | 0 | 1229.527 | 351.9597 | 92.32678 | 1.92362 | 26.86609 | 6.02327 | 0.2380084 | 224.1568 | 0 | 347.6815 | 4542.807 | 46.67382 | 4.393105 | 991896.8 | 15.71456 | 1003.145 | 0.4832982 | 104.6107 | 20.66624 | 0.2614191 | 0.2002206 | 0.397058 | 4.443003 | 1.537531 | 9.216688 | 34.91676 | 0.03312098 | 0.342652 | 0 | 0 | 1.343673 | 0.3945692 | 5.020958 | 25.91693
34.21.66A | Geological | 24 | Minong Mine | Michigan | Isle Royale/Keweenaw | Geological Source Sample | 34.21.66A | 2008-08-07 | 0 | 0 | 1.895189 | 0.5087661 | 0.1887104 | 7.136062 | 0 | 0.007837573 | 0 | 0 | 0.01216343 | 0 | 0 | 0 | 999743.4 | 40.48318 | 8.681363 | 0 | 88.25034 | 103.1866 | 0.1052571 | 0.02060684 | 0.188892 | 0 | 0.6445836 | 0.01288354 | 0.2915851 | 0 | 0 | 0.04697275 | 0.05663734 | 2.29901 | 1.88564 | 0.04127263 | 0.6266897
34.21.66B | Geological | 24 | Minong Mine | Michigan | Isle Royale/Keweenaw | Geological Source Sample | 34.21.66B | 2008-08-07 | 0.2158177 | 61.71317 | 36.29114 | 232.1879 | 3.307147 | 2.536812 | 3.513066 | 0.1926376 | 61.4502 | 0.527483 | 2.562093 | 0 | 4.309522 | 0.03527529 | 999407.3 | 17.29383 | 50.26369 | 0.0547997 | 82.37848 | 14.52049 | 0.006777112 | 0.05925501 | 0.22424 | 2.453664 | 0.5295718 | 0.5315388 | 1.545375 | 0.009194396 | 0.04192803 | 0 | 0 | 0.4819154 | 0.1917688 | 0.03558292 | 13.23218
34.21.66C | Geological | 24 | Minong Mine | Michigan | Isle Royale/Keweenaw | Geological Source Sample | 34.21.66C | 2008-08-07 | 0 | 141.693 | 234.6473 | 108.2468 | 2.971866 | 11.78595 | 1.298488 | 0.3934639 | 162.6535 | 0.4663895 | 3.336199 | 669.6769 | 0 | 0.96666 | 998400.3 | 13.23205 | 56.55629 | 0.09882031 | 73.58289 | 45.28161 | 0 | 0.005173163 | 3.684595 | 0.3152707 | 0 | 1.99409 | 5.006269 | 0.1029783 | 0.245251 | 0.1376547 | 0 | 0.6416963 | 1.069524 | 0.06033944 | 59.59639
34.21.66D | Geological | 24 | Minong Mine | Michigan | Isle Royale/Keweenaw | Geological Source Sample | 34.21.66D | 2008-08-07 | 0 | 100.6169 | 82.36849 | 35.59402 | 0.1283019 | 2.399883 | 0 | 0 | 90.13367 | 0.4466559 | 3.376666 | 1043.776 | 0 | 0.5971717 | 998129.1 | 18.93401 | 53.24872 | 0.03239146 | 74.83567 | 287.8111 | 0.04110044 | 0 | 0.5154134 | 10.4549 | 0 | 0.004406769 | 0.04126008 | 0.004891231 | 0.06176731 | 0 | 0.009751522 | 0.9186242 | 53.41635 | 0.3351615 | 10.83962
34.21.66E | Geological | 24 | Minong Mine | Michigan | Isle Royale/Keweenaw | Geological Source Sample | 34.21.66E | 2008-08-07 | 0.004224587 | 11.41056 | 4.565598 | 7.474598 | 0.7222825 | 3.241947 | 0 | 0.003041285 | 2.732931 | 0.07213376 | 0.09057916 | 0 | 0 | 0 | 999800.6 | 3.294394 | 23.08662 | 0.01905799 | 78.78397 | 60.6721 | 0.01738377 | 0 | 0 | 0.08690363 | 1.489455 | 0.008080508 | 0.06421159 | 0.003140122 | 0 | 0.09259214 | 0.009688015 | 0.5709477 | 0.1307814 | 0.01565945 | 0.7320695
34.21.66F | Geological | 24 | Minong Mine | Michigan | Isle Royale/Keweenaw | Geological Source Sample | 34.21.66F | 2008-08-07 | 0 | 30.83933 | 75.9703 | 35.48244 | 6.038658 | 16.67246 | 0 | 0.08317768 | 102.6218 | 0.3451451 | 1.099708 | 928.4601 | 8.458377 | 0 | 998325.1 | 15.23861 | 85.40452 | 0.2781026 | 79.82363 | 221.455 | 0.114058 | 0 | 0.4535466 | 4.784457 | 0.6242562 | 0.1590268 | 0.6944893 | 0 | 0.2915232 | 0.03968896 | 0.04398786 | 1.173478 | 47.19683 | 0.3649916 | 10.70277
34.21.66G | Geological | 24 | Minong Mine | Michigan | Isle Royale/Keweenaw | Geological Source Sample | 34.21.66G | 2008-08-07 | 0 | 152.2532 | 31.22235 | 25.36807 | 0.6842122 | 2.147563 | 0 | 0 | 13.48017 | 0.2530212 | 1.440858 | 603.1833 | 0 | 0.4851117 | 998998.6 | 0 | 7.757831 | 0.06186864 | 68.84297 | 92.73541 | 0 | 0.01869837 | 0 | 0.1977835 | 0 | 0.004743914 | 0.02799169 | 0.004178521 | 0 | 0 | 0.02095322 | 0.6563902 | 0.1005399 | 0 | 0.4833531
34.21.66H | Geological | 24 | Minong Mine | Michigan | Isle Royale/Keweenaw | Geological Source Sample | 34.21.66H | 2008-08-07 | 0 | 29.95557 | 30.1628 | 109.5774 | 0.2080961 | 29.59476 | 0 | 0 | 16.70534 | 0.8073321 | 2.261547 | 240.965 | 0 | 0.03721153 | 999158.3 | 8.024417 | 221.7071 | 0.1084416 | 87.598 | 53.13165 | 0 | 0.0481568 | 0 | 0 | 0 | 0.07023123 | 0.9377271 | 0.02458941 | 0.1752436 | 0 | 0 | 0.9369616 | 2.533938 | 0 | 6.106707
37.21.69B | Geological | 24 |  | Pennsylvania | Adams | Geological Source Sample | 34.21.69B | 2008-08-07 | 3.580133 | 25.50388 | 2.519825 | 19.91752 | 0.3385388 | 8.455052 | 0 | 0.004029586 | 1.104841 | 1.223159 | 7.005029 | 2731.85 | 16.48101 | 0.1139242 | 994415.7 | 77.96055 | 2439.95 | 0.5975269 | 94.42365 | 135.315 | 0 | 0 | 0.3704663 | 0.441552 | 1.5472 | 0.002128855 | 0.07744981 | 0.02734206 | 0.2877336 | 0 | 0.01956812 | 1.044754 | 13.77703 | 0.06888389 | 0.2679442
37.21.69C | Geological | 24 |  | Pennsylvania | Adams | Geological Source Sample | 34.21.69C | 2008-08-07 | 0.7221208 | 9.066159 | 0 | 1698.161 | 0.3128338 | 10.82189 | 9.082273 | 0.06129459 | 5.099557 | 1.315204 | 0.1033364 | 0 | 37.86353 | 0 | 996716.1 | 11.80341 | 1342.531 | 0 | 79.95179 | 54.13111 | 0 | 0 | 0.0800745 | 1.665804 | 0 | 0.1486404 | 0.3669035 | 0.003857447 | 0.1085507 | 0 | 0.09241749 | 0.2772218 | 16.17191 | 0.08305363 | 3.864789
37.21.69D | Geological | 24 |  | Pennsylvania | Adams | Geological Source Sample | 34.21.69D | 2008-08-07 | 0 | 0 | 0 | 2.865726 | 0.4456155 | 2.178252 | 0 | 0 | 0 | 0 | 0 | 0 | 0 | 0 | 996976.8 | 0 | 2776.701 | 0.09071751 | 82.16227 | 157.6656 | 0 | 0 | 0 | 0.04415614 | 0 | 0 | 0.008548902 | 0.02439255 | 0.04028361 | 0.108207 | 0.02138566 | 0.5861837 | 0 | 0.007842982 | 0.2813478
34.21.80C | Geological | 25 | Snake River | Minnesota | Pine | Geological Source Sample | 34.21.80C | 2008-08-07 | 52.67615 | 0 | 0 | 33.06282 | 1.20056 | 81.28219 | 0 | 0.05671306 | 93.11139 | 0 | 0 | 0 | 167.9808 | 0 | 997285.9 | 0 | 1675.271 | 0 | 206.934 | 364.7068 | 0 | 0 | 0 | 0 | 0 | 0 | 0 | 0 | 0 | 0 | 0 | 27.07453 | 10.63939 | 0.1054202 | 0
34.21.80D | Geological | 25 | Snake River | Minnesota | Pine | Geological Source Sample | 34.21.80D | 2008-08-07 | 12.09073 | 0 | 0 | 16.22894 | 0.5524327 | 10.50318 | 0 | 0.1408114 | 131.0646 | 0 | 0 | 0 | 0 | 0 | 999535.1 | 0 | 9.516321 | 0 | 129.4303 | 146.4012 | 0 | 0 | 0 | 0 | 0 | 0 | 0 | 0.01187808 | 0 | 0 | 0 | 2.204301 | 0.6063989 | 0.06658469 | 6.091466
34.21.80G | Geological | 25 | Snake River | Minnesota | Pine | Geological Source Sample | 34.21.80G | 2008-08-07 | 0 | 5.930559 | 0 | 3.69196 | 0.8302734 | 7.534789 | 0 | 0.02713784 | 20.64032 | 0 | 10.02795 | 1096.071 | 0 | 0.5433997 | 997149.7 | 46.57624 | 1482.498 | 0 | 89.51022 | 79.30169 | 0.0138227 | 0 | 0.04560583 | 2.701661 | 0 | 0.2223255 | 0.9744249 | 0.008066807 | 0 | 0 | 0 | 1.370286 | 1.745924 | 0.009030849 | 0
34.21.80I | Geological | 25 | Snake River | Minnesota | Pine | Geological Source Sample | 34.21.80I | 2008-08-07 | 2.783849 | 84.72569 | 54.51129 | 31.98561 | 1.031446 | 40.47711 | 0 | 0.6624275 | 60.59539 | 0 | 6.210384 | 0 | 0 | 0 | 997587.5 | 34.06988 | 1925.192 | 0 | 86.33984 | 65.45378 | 0.009760358 | 0.04053959 | 0.1270859 | 0.4863419 | 0 | 0.3326577 | 0.9753133 | 0.02667933 | 0 | 0.02481205 | 0.1745164 | 2.992021 | 12.693 | 0.03987901 | 0.5889605
34.21.80J | Geological | 25 | Snake River | Minnesota | Pine | Geological Source Sample | 34.21.80J | 2008-08-07 | 5.868397 | 14.17907 | 3.627942 | 3.162262 | 0.1087478 | 3.878645 | 0 | 0.06457876 | 4.906646 | 0 | 0.8844783 | 0 | 0 | 0 | 997894.5 | 0 | 1881.878 | 0 | 107.2562 | 76.81525 | 0 | 0 | 0 | 0.05836686 | 0 | 0.003618056 | 0 | 0 | 0 | 0 | 0.02401867 | 1.967713 | 0.8014356 | 0.04223616 | 0
34.21.80K | Geological | 25 | Snake River | Minnesota | Pine | Geological Source Sample | 34.21.80K | 2008-08-07 | 4.129011 | 103.9475 | 283.6371 | 87.1142 | 1.662745 | 37.6236 | 0 | 0.2307972 | 508.9887 | 0 | 6.407133 | 639.8928 | 0 | 0 | 997034.8 | 229.4239 | 776.1055 | 0.114753 | 93.64448 | 110.4738 | 1.275681 | 0.1731619 | 49.17426 | 0.1087295 | 3.061513 | 0.08549086 | 0.800171 | 0 | 8.410948 | 0 | 0 | 7.191395 | 11.43823 | 0.08421955 | 0
34.21.80O | Geological | 25 | Snake River | Minnesota | Pine | Geological Source Sample | 34.21.80O | 2008-08-07 | 8.425004 | 38.57061 | 170.8354 | 94.71575 | 6.154349 | 10.79802 | 0 | 1.676842 | 115.3449 | 0 | 11.98292 | 0 | 0 | 0 | 993628.3 | 2.384136 | 5578.42 | 0 | 112.4061 | 204.5295 | 0 | 0 | 0.06021147 | 0 | 0 | 0.6905597 | 3.26505 | 0.1769862 | 0 | 0.06044695 | 0 | 1.683515 | 5.683529 | 0.007868406 | 3.85083
34.21.80R | Geological | 25 | Snake River | Minnesota | Pine | Geological Source Sample | 34.21.80R | 2008-08-07 | 3.644605 | 19.09352 | 16.64342 | 22.33283 | 0.6731744 | 6.351592 | 0 | 0.08933783 | 85.79905 | 0 | 9.952744 | 519.631 | 0 | 0 | 994446.4 | 0 | 4618.661 | 0 | 101.4712 | 142.6546 | 0 | 0 | 0 | 0 | 0 | 0.08507522 | 1.140539 | 0.00129441 | 0 | 0 | 0.007543393 | 0.4836344 | 4.825124 | 0.02065335 | 0
34.21.80S | Geological | 25 | Snake River | Minnesota | Pine | Geological Source Sample | 34.21.80S | 2008-08-07 | 1.88973 | 269.175 | 750.1742 | 277.6164 | 5.545989 | 14.91159 | 0 | 3.889072 | 500.2544 | 0 | 22.10738 | 9192.8 | 0 | 1.817657 | 988430.8 | 2.307499 | 281.0254 | 0.07152427 | 119.6955 | 77.42838 | 0.03549796 | 0 | 1.487375 | 0 | 0 | 7.43656 | 23.85536 | 0.2325029 | 0.1707977 | 0 | 0 | 0.8772825 | 8.743491 | 0.1289825 | 5.552319
34.21.80T | Geological | 25 | Snake River | Minnesota | Pine | Geological Source Sample | 34.21.80T | 2008-08-07 | 6.886825 | 0 | 19.43921 | 32.92161 | 0.432079 | 9.016759 | 0 | 0.08044002 | 13.92956 | 0 | 2.469144 | 0 | 0 | 0 | 999431.7 | 0 | 91.67861 | 0 | 112.4616 | 272.7561 | 0 | 0 | 2.052356 | 0 | 0 | 0.1543937 | 0.3727809 | 0.01542778 | 0 | 0 | 0 | 1.279754 | 2.325579 | 0 | 0
36.21.60A | Geological | 24 | Gold Hill | North Carolina | Rowan | Geological Source Sample | 36.21.60A | 2008-08-07 | 1.452441 | 255.1863 | 2975.461 | 280.1321 | 902.8384 | 894.0744 | 7.762048 | 1.052606 | 96.76125 | 3.58343 | 27.77885 | 1387.973 | 0 | 0.6972643 | 726459.8 | 496.9484 | 216.2652 | 0.4312032 | 94.62566 | 21.23653 | 1.25014 | 5.378893 | 0.2597591 | 22.88705 | 11.50866 | 2939.723 | 2119.788 | 0.329923 | 6.240522 | 1.191134 | 1.895603 | 7.949418 | 259065.7 | 323.682 | 1368.173
37.21.61A | Geological | 24 | Cornwall | Pennsylvania | Lebanon | Geological Source Sample | 37.21.61A | 2008-08-07 | 0 | 0.2845133 | 10.43063 | 0.3368446 | 0.2387847 | 4.444848 | 0 | 0 | 0.7661482 | 2.677191 | 0.1896933 | 178.319 | 0 | 0.752749 | 999679.7 | 5.875534 | 16.4543 | 0.01309885 | 87.72689 | 0.5664552 | 0.005831841 | 0.1578254 | 0 | 0.275062 | 3.35782 | 0 | 0.07118104 | 0.01526859 | 0.09713753 | 0 | 0.06875752 | 4.144783 | 1.881959 | 0.351525 | 0.7753435
37.21.62 | Geological | 24 | Greenstone | Pennsylvania | Adams | Geological Source Sample | 37.21.62 | 2008-08-07 | 1.704933 | 26.43443 | 112.3309 | 17.51847 | 1.053755 | 8.978196 | 1.467092 | 0.02485555 | 30.19269 | 1.144173 | 2.106882 | 930.2892 | 0 | 0.09149783 | 997237.3 | 11.8383 | 1396.121 | 0.06216041 | 88.06755 | 120.5742 | 0.2324091 | 0 | 1.226086 | 0.1507686 | 3.42677 | 0.07358826 | 0.1929347 | 0.008499338 | 0.03540434 | 0.06657048 | 0.05572276 | 4.334261 | 2.487775 | 0.01033953 | 0.3815026
37.21.62 | Geological | 24 | Greenstone | Pennsylvania | Adams | Geological Source Sample | 37.21.62A | 2008-08-07 | 0.2151802 | 119.9953 | 14.4104 | 42.24535 | 0.6542985 | 1.967086 | 0.5885189 | 0 | 18.92231 | 0 | 5.287733 | 1409.878 | 0 | 1.354591 | 996906.6 | 8.188937 | 974.431 | 0.001170802 | 74.43118 | 418.3378 | 0.07349839 | 0 | 0 | 0.2450654 | 0.8039236 | 0 | 0 | 0 | 0 | 0.05653851 | 0 | 1.067859 | 0.2121844 | 0.004695605 | 0
37.21.69F | Geological | 24 |  | Pennsylvania | Adams | Geological Source Sample | 37.21.69F | 2008-08-07 | 31.99625 | 6201.565 | 2192.412 | 51277.02 | 38.18844 | 213.4434 | 391.131 | 0.1301519 | 531.1573 | 80.13536 | 228.0772 | 38944.57 | 3740.897 | 41.50166 | 891082.1 | 1003.338 | 1060.554 | 0.4466391 | 53.66197 | 74.20347 | 7.61484 | 0 | 0 | 3.043268 | 0 | 2.343193 | 22.65251 | 0 | 3.47916 | 0 | 0 | 30.98852 | 2494.253 | 109.1472 | 139.9626