## Sheet1
Sample No. | samp_type | Slide | Site/Source | Age | Association | State/Province | County | Description | anid | samp_date | Na | Mg | Al | Si | P | S | Sc | Ti | V | Cr | Mn | Fe | Ni | Co | Cu | Zn | As | Mo | Rh | Ag | Cd | In | Sn | Sb | Te | La | Ce | Ta | W | Pt | Au | Hg | Pb | Bi | U
Th50787 | Artifact | 18 | Thiensville | Late Archaic | Red Ocher | Wisconsin | Ozaukee | Bead | Th50787 | 2008-08-04 | 4.780964 | 3.569531 | 7.888365 | 7.433664 | 41.74828 | 0 | 0.5076803 | 0.05702263 | 1.77585 | 0.2354755 | 0.8474981 | 737.399 | 200.9447 | 0.3967541 | 980115.2 | 28.89097 | 62.85291 | 2.602246 | 90.00597 | 165.8157 | 0.1447209 | 0.02023411 | 0.108836 | 2.700002 | 2.871049 | 0.4090151 | 0.5118183 | 0.04914762 | 0 | 0.08015666 | 0 | 0 | 18509.92 | 9.062434 | 1.120693
Th50787 | Artifact | 18 | Thiensville | Late Archaic | Red Ocher | Wisconsin | Ozaukee | Bead | Th50787b | 2008-08-04 | 0 | 3.863478 | 9.278401 | 2.627046 | 52.8731 | 0 | 1.245267 | 0.0658196 | 2.381588 | 1.171075 | 0.3443279 | 422.5942 | 299.605 | 1.411106 | 974608.8 | 42.60826 | 63.18752 | 1.736166 | 75.48837 | 564.2183 | 0.3529125 | 0.3658147 | 0.08664176 | 7.968659 | 5.426441 | 0.3651778 | 0.3499086 | 0.0003111099 | 0.01630298 | 0 | 0.05730823 | 0 | 23818.58 | 12.52681 | 0.4332859
Th50790A | Artifact | 18 | Thiensville | Late Archaic | Red Ocher | Wisconsin | Ozaukee | Bead | Th50790A | 2008-08-04 | 0.2099013 | 0.4108618 | 1.18308 | 0.115542 | 0.5227384 | 148.2846 | 0.1418467 | 0.008044581 | 0.4293432 | 0.08215849 | 0.05683817 | 65.82318 | 44.02294 | 0.08088293 | 998944.4 | 5.8828 | 21.53013 | 1.095819 | 63.49138 | 655.7392 | 0.03343899 | 0.05812872 | 0.05478658 | 0.3717506 | 0.3425096 | 0.02472753 | 0.03882843 | 0.001081358 | 0.001758554 | 0 | 0 | 0 | 44.64696 | 0.6646949 | 0.2299162
Th50790A | Artifact | 18 | Thiensville | Late Archaic | Red Ocher | Wisconsin | Ozaukee | Bead | Th50790Ab | 2008-08-04 | 0 | 1.793732 | 4.904276 | 0.4416969 | 0.3944484 | 0 | 0.6041294 | 0.02985599 | 0.9917872 | 0.7689618 | 0.1882789 | 209.9362 | 137.976 | 0.4270733 | 999147.6 | 21.98145 | 43.37222 | 0.8477645 | 61.02539 | 352.1746 | 0.05367712 | 0.1305779 | 0.05325993 | 1.334197 | 2.812547 | 0.03202695 | 0.04846845 | 0.01555589 | 0 | 0.02464209 | 0 | 0 | 9.722596 | 0.01436975 | 0.2719006
Th50790B | Artifact | 18 | Thiensville | Late Archaic | Red Ocher | Wisconsin | Ozaukee | Bead | Th50790B | 2008-08-04 | 6.58919 | 6.625841 | 24.40516 | 13.66561 | 5.362181 | 0 | 1.834045 | 0.3495888 | 7.274246 | 1.638227 | 0.6693174 | 688.2041 | 643.6247 | 1.757982 | 998029.1 | 88.63112 | 55.82786 | 3.145128 | 103.8002 | 282.9865 | 0.4640954 | 0.4071115 | 0.2449046 | 2.117167 | 10.9617 | 0.4030592 | 0.4439123 | 0.01963332 | 0 | 0 | 0 | 0 | 18.63813 | 0.07104166 | 0.7759491
Th50790B | Artifact | 18 | Thiensville | Late Archaic | Red Ocher | Wisconsin | Ozaukee | Bead | Th50790Bb | 2008-08-04 | 0 | 4.706043 | 13.72093 | 6.067977 | 19.86647 | 0 | 1.498597 | 0.09388935 | 3.67797 | 2.004393 | 0.6523411 | 1374.462 | 340.7127 | 1.420348 | 997491.2 | 58.64803 | 35.68667 | 12.13693 | 76.43402 | 313.4561 | 0.2288555 | 0.2939356 | 0.1753869 | 3.99037 | 2.302456 | 0.2025499 | 0.3940348 | 0.05679264 | 0.01466337 | 0.1517627 | 0 | 0 | 232.8124 | 0.3568299 | 2.55981